## I-V Characteristic (mA-mm)
VDS (V) | VGS = -0.300 V | VGS = 0.100 V | VGS = 0.500 V | VGS = 0.900 V
0 | -1.3237e-05 | -0.5412 | -1.0676 | -5.447
0.01 | 0.0007066 | 7.531 | 15.697 | 12.58
0.02 | 0.0012351 | 15.029 | 32.276 | 30.631
0.03 | 0.0016317 | 21.975 | 49.008 | 48.326
0.04 | 0.0019371 | 28.328 | 65.3 | 66.58
0.05 | 0.0021825 | 34.169 | 81.74 | 83.99
0.06 | 0.0023713 | 39.358 | 98 | 101.98
0.07 | 0.0025315 | 44.09 | 114.06 | 119.55
0.08 | 0.002675 | 48.229 | 129.77 | 136.87
0.09 | 0.0028065 | 51.964 | 145.62 | 153.98
0.1 | 0.0029327 | 55.245 | 161.18 | 171.05
0.11 | 0.0030422 | 58.08 | 176.4 | 188.39
0.12 | 0.0031545 | 60.67 | 191.44 | 205.02
0.13 | 0.0032688 | 63.01 | 206.31 | 221.48
0.14 | 0.0033664 | 65.02 | 220.44 | 237.93
0.15 | 0.0034878 | 66.87 | 235.06 | 254.5
0.16 | 0.0035972 | 68.6 | 248.95 | 270.1
0.17 | 0.0037155 | 70.05 | 262.46 | 285.99
0.18 | 0.0038278 | 71.45 | 275.71 | 301.51
0.19 | 0.0039509 | 72.73 | 288.82 | 316.72
0.2 | 0.004065 | 73.97 | 301.61 | 332.11
0.21 | 0.0041778 | 75.07 | 313.71 | 346.81
0.22 | 0.0043113 | 76.26 | 325.61 | 361.24
0.23 | 0.0044459 | 77.44 | 337.33 | 375.68
0.24 | 0.0045865 | 78.58 | 348.45 | 389.62
0.25 | 0.0047285 | 79.97 | 359.21 | 403.61
0.26 | 0.0048695 | 81.17 | 369.66 | 416.88
0.27 | 0.0050371 | 82.63 | 379.81 | 430.16
0.28 | 0.0051735 | 83.99 | 389.26 | 443.24
0.29 | 0.0053217 | 85.27 | 398.67 | 455.85
0.3 | 0.0054895 | 86.62 | 407.55 | 468.16
0.31 | 0.0056234 | 87.81 | 416.09 | 480.37
0.32 | 0.005652 | 88.97 | 424.24 | 492.04
0.33 | 0.005842 | 90.26 | 432.13 | 503.58
0.34 | 0.006033 | 91.24 | 439.74 | 514.79
0.35 | 0.006189 | 92.44 | 446.79 | 525.55
0.36 | 0.006426 | 93.52 | 453.69 | 536.2
0.37 | 0.006615 | 94.6 | 460.24 | 546.34
0.38 | 0.00685 | 95.72 | 466.47 | 556.04
0.39 | 0.007034 | 96.77 | 472.36 | 565.81
0.4 | 0.007256 | 97.72 | 478.11 | 574.8
0.41 | 0.007478 | 98.8 | 483.5 | 584
0.42 | 0.00769 | 99.96 | 488.74 | 592.4
0.43 | 0.007935 | 101.02 | 493.55 | 600.6
0.44 | 0.008185 | 102.14 | 498.35 | 608.6
0.45 | 0.008446 | 103.02 | 502.85 | 616.2
0.46 | 0.008712 | 104.18 | 507.3 | 623.4
0.47 | 0.009028 | 105.29 | 511.42 | 630.5
0.48 | 0.009348 | 106.29 | 515.45 | 637.3
0.49 | 0.009659 | 107.49 | 519.4 | 643.7
0.5 | 0.009974 | 108.55 | 523.18 | 649.8
0.51 | 0.010339 | 109.61 | 526.84 | 655.5
0.52 | 0.010725 | 110.73 | 530.42 | 660.9
0.53 | 0.011111 | 111.96 | 533.84 | 666.5
0.54 | 0.011558 | 112.94 | 537.25 | 671.3
0.55 | 0.011996 | 114.16 | 540.43 | 676
0.56 | 0.012446 | 115.36 | 543.63 | 680.4
0.57 | 0.012933 | 116.57 | 546.63 | 685
0.58 | 0.013428 | 117.79 | 549.65 | 688.8
0.59 | 0.013919 | 118.84 | 552.55 | 692.6
0.6 | 0.014451 | 120.14 | 555.36 | 696
0.61 | 0.014974 | 121.38 | 558.11 | 699.4
0.62 | 0.015529 | 122.54 | 560.63 | 702.7
0.63 | 0.016123 | 123.82 | 563.26 | 705.4
0.64 | 0.016645 | 124.99 | 565.74 | 708.2
0.65 | 0.017318 | 126.26 | 568.06 | 710.5
0.66 | 0.017907 | 127.53 | 570.2 | 712.8
0.67 | 0.018624 | 128.81 | 572.3 | 714.9
0.68 | 0.019159 | 130.02 | 574.5 | 716.5
0.69 | 0.019852 | 131.22 | 576.6 | 718.7
0.7 | 0.020547 | 132.56 | 578.3 | 720.1
0.71 | 0.021195 | 133.76 | 580.3 | 721.7
0.72 | 0.021911 | 135.11 | 582.2 | 722.9
0.73 | 0.022725 | 136.23 | 584.2 | 724
0.74 | 0.023455 | 137.53 | 585.6 | 725.3
0.75 | 0.024118 | 138.85 | 587.4 | 726.3
0.76 | 0.02499 | 140.11 | 588.7 | 727.4
0.77 | 0.025807 | 141.51 | 590.4 | 728.1
0.78 | 0.026656 | 142.66 | 591.6 | 728.8
0.79 | 0.027355 | 143.99 | 593.3 | 729.7
0.8 | 0.028278 | 145.37 | 594.3 | 730.3
0.81 | 0.029071 | 146.63 | 596.2 | 731.1
0.82 | 0.029876 | 147.89 | 597.6 | 731.5
0.83 | 0.030858 | 149.3 | 598.8 | 732.2
0.84 | 0.031739 | 150.65 | 599.6 | 732.6
0.85 | 0.032693 | 152.04 | 601 | 733.1
0.86 | 0.033584 | 153.41 | 602.2 | 733.5
0.87 | 0.034622 | 154.64 | 603.4 | 733.9
0.88 | 0.035597 | 156.13 | 604.2 | 734.3
0.89 | 0.036528 | 157.49 | 605.6 | 734.7
0.9 | 0.037662 | 158.82 | 606.7 | 735.1
0.91 | 0.03858 | 160.38 | 607.6 | 735.4
0.92 | 0.039727 | 161.63 | 608.6 | 735.5
0.93 | 0.040632 | 163.13 | 609.7 | 736.3
0.94 | 0.041769 | 164.57 | 610.6 | 736.2
0.95 | 0.042917 | 166 | 611.9 | 736.5
0.96 | 0.044081 | 167.44 | 613 | 736.7
0.97 | 0.045085 | 168.86 | 613.8 | 737.1
0.98 | 0.046196 | 170.3 | 615 | 737.5
0.99 | 0.047461 | 171.72 | 615.8 | 737.7
1 | 0.048571 | 173.18 | 616.7 | 737.9