## I-V Characteristic (mA-mm)
VDS (V) | VGS = -0.300 V | VGS = 0.100 V | VGS = 0.500 V | VGS = 0.900 V
0 | -2.4588e-05 | -0.5336 | -1.0736 | -5.471
0.01 | 0.0007737 | 7.601 | 15.923 | 12.996
0.02 | 0.0013642 | 15.197 | 32.328 | 30.759
0.03 | 0.0018024 | 22.151 | 48.873 | 48.597
0.04 | 0.0021455 | 28.638 | 65.5 | 66.69
0.05 | 0.0024113 | 34.478 | 81.72 | 84.42
0.06 | 0.002634 | 39.744 | 98.11 | 101.98
0.07 | 0.0028231 | 44.556 | 114.04 | 119.44
0.08 | 0.0029765 | 48.806 | 130.01 | 137.19
0.09 | 0.0031261 | 52.571 | 145.65 | 154.12
0.1 | 0.0032665 | 55.892 | 161.16 | 171.12
0.11 | 0.0034038 | 58.81 | 176.47 | 188.35
0.12 | 0.0035209 | 61.45 | 191.6 | 205.19
0.13 | 0.0036499 | 63.87 | 206.49 | 221.63
0.14 | 0.0037788 | 65.9 | 220.96 | 238.05
0.15 | 0.0038946 | 67.86 | 235.09 | 254.39
0.16 | 0.0040302 | 69.58 | 249.2 | 270.27
0.17 | 0.0041612 | 71.09 | 262.99 | 286.2
0.18 | 0.004303 | 72.6 | 276.04 | 301.63
0.19 | 0.0044408 | 73.89 | 289.18 | 317.03
0.2 | 0.0045921 | 75.18 | 301.95 | 331.95
0.21 | 0.0047462 | 76.4 | 314.09 | 346.75
0.22 | 0.0048841 | 77.61 | 326.13 | 361.6
0.23 | 0.0050313 | 78.76 | 337.87 | 375.73
0.24 | 0.0051958 | 80.11 | 349.01 | 389.74
0.25 | 0.0053411 | 81.41 | 359.73 | 403.63
0.26 | 0.0055291 | 82.83 | 370.15 | 416.98
0.27 | 0.0056892 | 84.35 | 380.42 | 430.26
0.28 | 0.005732 | 85.57 | 390 | 443.31
0.29 | 0.005929 | 87.05 | 399.2 | 455.9
0.3 | 0.006138 | 88.29 | 408.26 | 468.1
0.31 | 0.006329 | 89.57 | 416.93 | 480.5
0.32 | 0.006543 | 90.88 | 425.03 | 492.14
0.33 | 0.006731 | 91.98 | 432.98 | 503.71
0.34 | 0.006969 | 93.2 | 440.58 | 514.69
0.35 | 0.007172 | 94.32 | 447.72 | 525.5
0.36 | 0.007426 | 95.52 | 454.65 | 536.36
0.37 | 0.007645 | 96.61 | 461.2 | 546.44
0.38 | 0.007875 | 97.65 | 467.47 | 556.19
0.39 | 0.008119 | 98.76 | 473.41 | 565.74
0.4 | 0.008353 | 99.95 | 479.13 | 575
0.41 | 0.008634 | 100.98 | 484.59 | 584
0.42 | 0.008904 | 102.02 | 489.77 | 592.4
0.43 | 0.009203 | 103.23 | 494.75 | 600.7
0.44 | 0.009451 | 104.24 | 499.52 | 608.8
0.45 | 0.009767 | 105.43 | 504.05 | 616.6
0.46 | 0.010095 | 106.55 | 508.42 | 623.6
0.47 | 0.010458 | 107.57 | 512.72 | 630.7
0.48 | 0.010814 | 108.77 | 516.77 | 637.5
0.49 | 0.011171 | 109.89 | 520.68 | 643.9
0.5 | 0.011605 | 111 | 524.42 | 650
0.51 | 0.011993 | 112.12 | 528.16 | 655.7
0.52 | 0.012466 | 113.31 | 531.73 | 661.4
0.53 | 0.012939 | 114.44 | 535.23 | 666.5
0.54 | 0.013467 | 115.67 | 538.61 | 671.7
0.55 | 0.013958 | 116.82 | 541.84 | 676.6
0.56 | 0.014511 | 117.93 | 545.07 | 681
0.57 | 0.015142 | 119.19 | 548.13 | 685.2
0.58 | 0.015667 | 120.43 | 551.08 | 689.2
0.59 | 0.016301 | 121.7 | 554.05 | 693.2
0.6 | 0.016923 | 123 | 556.85 | 696.6
0.61 | 0.01755 | 124.03 | 559.63 | 700
0.62 | 0.018086 | 125.42 | 562.23 | 703.2
0.63 | 0.018874 | 126.65 | 564.83 | 706
0.64 | 0.019585 | 127.93 | 567.26 | 708.8
0.65 | 0.020343 | 129.34 | 569.72 | 711.2
0.66 | 0.021024 | 130.41 | 571.9 | 713.3
0.67 | 0.021816 | 131.83 | 574 | 715.6
0.68 | 0.022528 | 133.08 | 575.9 | 717.6
0.69 | 0.023299 | 134.36 | 578.2 | 719.2
0.7 | 0.024228 | 135.64 | 580.2 | 720.8
0.71 | 0.025014 | 136.91 | 582 | 722.4
0.72 | 0.025854 | 138.23 | 583.8 | 723.8
0.73 | 0.02675 | 139.59 | 586 | 725
0.74 | 0.027663 | 140.91 | 587.6 | 726.1
0.75 | 0.028536 | 142.06 | 589.2 | 727.3
0.76 | 0.029534 | 143.46 | 590.8 | 728.3
0.77 | 0.030418 | 144.78 | 592.2 | 729.1
0.78 | 0.031343 | 146.11 | 594 | 729.9
0.79 | 0.032401 | 147.55 | 595.1 | 730.7
0.8 | 0.033242 | 148.7 | 596.8 | 731.4
0.81 | 0.034347 | 150.21 | 597.8 | 732.2
0.82 | 0.035479 | 151.52 | 599.2 | 732.7
0.83 | 0.036555 | 152.98 | 600.6 | 733.3
0.84 | 0.03753 | 154.36 | 601.5 | 733.8
0.85 | 0.038602 | 155.64 | 603.1 | 734.5
0.86 | 0.039744 | 157.16 | 604.2 | 734.9
0.87 | 0.041064 | 158.58 | 605.3 | 735.1
0.88 | 0.042008 | 160.04 | 606.6 | 735.5
0.89 | 0.043335 | 161.32 | 607.5 | 736.1
0.9 | 0.044565 | 162.79 | 608.4 | 736.3
0.91 | 0.045507 | 164.31 | 609.9 | 736.7
0.92 | 0.047015 | 165.73 | 610.7 | 737
0.93 | 0.048241 | 167.28 | 611.9 | 737.5
0.94 | 0.049796 | 168.51 | 612.7 | 737.7
0.95 | 0.050776 | 170.08 | 614.1 | 737.9
0.96 | 0.052165 | 171.58 | 615 | 738.3
0.97 | 0.053619 | 173.08 | 616 | 738.3
0.98 | 0.054807 | 174.65 | 617 | 738.7
0.99 | 0.056169 | 176.05 | 618 | 738.9
1 | 0.05754 | 177.59 | 619.2 | 739.5