## I-V Characteristic (mA-mm)
VDS (V) | VGS = -0.300 V | VGS = 0.100 V | VGS = 0.500 V | VGS = 0.900 V
0 | -2.2629e-05 | -0.5962 | -1.0327 | -5.252
0.01 | 0.0007944 | 7.681 | 15.81 | 12.858
0.02 | 0.0013936 | 15.174 | 32.524 | 30.793
0.03 | 0.0018399 | 22.161 | 48.9 | 49.114
0.04 | 0.0021894 | 28.683 | 65.86 | 66.86
0.05 | 0.0024683 | 34.56 | 81.96 | 84.91
0.06 | 0.0026944 | 39.825 | 98.55 | 102.54
0.07 | 0.0028895 | 44.659 | 114.67 | 120.05
0.08 | 0.0030495 | 48.906 | 130.58 | 137.51
0.09 | 0.0032044 | 52.67 | 146.21 | 154.76
0.1 | 0.0033389 | 56.008 | 161.7 | 172.13
0.11 | 0.0034718 | 58.92 | 177.44 | 189.06
0.12 | 0.0036158 | 61.53 | 192.28 | 205.97
0.13 | 0.0037341 | 63.95 | 207.07 | 222.58
0.14 | 0.0038632 | 66.08 | 221.7 | 238.89
0.15 | 0.0039938 | 67.93 | 236.29 | 255.44
0.16 | 0.0041311 | 69.71 | 250.07 | 271.44
0.17 | 0.0042761 | 71.19 | 263.78 | 287.09
0.18 | 0.0044049 | 72.74 | 277.12 | 302.63
0.19 | 0.0045563 | 74.09 | 290.25 | 318.41
0.2 | 0.0047018 | 75.28 | 303.11 | 333.3
0.21 | 0.0048346 | 76.6 | 315.41 | 348.13
0.22 | 0.0049984 | 77.72 | 327.34 | 362.85
0.23 | 0.005152 | 79.01 | 338.96 | 377.17
0.24 | 0.0053177 | 80.32 | 350.07 | 391.42
0.25 | 0.0054669 | 81.58 | 361.14 | 405.06
0.26 | 0.0056397 | 83.01 | 371.43 | 418.64
0.27 | 0.005675 | 84.47 | 381.56 | 431.92
0.28 | 0.005882 | 85.81 | 391.31 | 444.75
0.29 | 0.006074 | 87.26 | 400.6 | 457.69
0.3 | 0.006269 | 88.53 | 409.54 | 469.89
0.31 | 0.006478 | 89.75 | 418.24 | 482.07
0.32 | 0.006657 | 91.02 | 426.46 | 493.8
0.33 | 0.00689 | 92.22 | 434.37 | 505.48
0.34 | 0.007104 | 93.32 | 441.94 | 516.66
0.35 | 0.007327 | 94.65 | 449.12 | 527.39
0.36 | 0.007549 | 95.65 | 456.11 | 537.99
0.37 | 0.00777 | 96.83 | 462.68 | 548.3
0.38 | 0.008011 | 97.95 | 468.88 | 558.36
0.39 | 0.008254 | 99.03 | 474.89 | 567.72
0.4 | 0.008515 | 100.13 | 480.64 | 577
0.41 | 0.00879 | 101.08 | 486.06 | 586
0.42 | 0.009068 | 102.26 | 491.25 | 594.2
0.43 | 0.009315 | 103.35 | 496.25 | 602.6
0.44 | 0.009654 | 104.5 | 501.06 | 610.6
0.45 | 0.00998 | 105.45 | 505.63 | 618.6
0.46 | 0.010326 | 106.63 | 509.94 | 625.9
0.47 | 0.010623 | 107.75 | 514.13 | 632.5
0.48 | 0.011019 | 108.95 | 518.32 | 639.5
0.49 | 0.011379 | 110.07 | 522.22 | 646
0.5 | 0.011778 | 111.08 | 525.98 | 652.1
0.51 | 0.012211 | 112.32 | 529.65 | 657.8
0.52 | 0.012714 | 113.45 | 533.33 | 663.2
0.53 | 0.013165 | 114.6 | 536.72 | 668.6
0.54 | 0.013642 | 115.89 | 540.1 | 673.8
0.55 | 0.014228 | 116.99 | 543.36 | 678.6
0.56 | 0.014782 | 118.27 | 546.58 | 682.8
0.57 | 0.01535 | 119.39 | 549.72 | 687.2
0.58 | 0.015958 | 120.72 | 552.65 | 691.4
0.59 | 0.016529 | 121.78 | 555.54 | 695.2
0.6 | 0.017181 | 123.13 | 558.39 | 698.4
0.61 | 0.017823 | 124.34 | 561.11 | 702.1
0.62 | 0.018528 | 125.67 | 563.75 | 705.1
0.63 | 0.01918 | 126.97 | 566.29 | 708
0.64 | 0.019897 | 128.05 | 568.82 | 710.7
0.65 | 0.020572 | 129.39 | 571.2 | 713
0.66 | 0.021466 | 130.74 | 573.5 | 715.3
0.67 | 0.022154 | 131.94 | 575.4 | 717.6
0.68 | 0.023019 | 133.33 | 577.8 | 719.2
0.69 | 0.023645 | 134.52 | 579.8 | 721.2
0.7 | 0.02458 | 135.85 | 581.8 | 722.6
0.71 | 0.025433 | 137.12 | 583.4 | 724.2
0.72 | 0.026232 | 138.53 | 585.4 | 725.5
0.73 | 0.027184 | 139.74 | 587.2 | 726.9
0.74 | 0.02806 | 141.14 | 588.8 | 728.1
0.75 | 0.029029 | 142.38 | 590.8 | 728.7
0.76 | 0.029911 | 143.7 | 592.2 | 729.9
0.77 | 0.031001 | 145.03 | 594 | 730.9
0.78 | 0.031942 | 146.18 | 595.2 | 731.5
0.79 | 0.032943 | 147.65 | 596.6 | 732.3
0.8 | 0.033908 | 149 | 598.1 | 733.3
0.81 | 0.034882 | 150.33 | 599.4 | 733.9
0.82 | 0.036019 | 151.8 | 600.6 | 734.5
0.83 | 0.03702 | 152.96 | 601.8 | 735.1
0.84 | 0.038334 | 154.46 | 603 | 735.3
0.85 | 0.039338 | 155.84 | 604.2 | 735.9
0.86 | 0.040592 | 157.25 | 605.4 | 736.3
0.87 | 0.041678 | 158.68 | 607.1 | 736.9
0.88 | 0.042801 | 160 | 607.7 | 737.3
0.89 | 0.044138 | 161.46 | 609 | 737.7
0.9 | 0.045124 | 162.93 | 610.3 | 738.1
0.91 | 0.046472 | 164.39 | 611.1 | 738.3
0.92 | 0.047745 | 165.69 | 612.2 | 738.6
0.93 | 0.04916 | 167.26 | 613.3 | 738.8
0.94 | 0.050114 | 168.74 | 614.2 | 739.3
0.95 | 0.051594 | 170.16 | 615.4 | 739.7
0.96 | 0.052935 | 171.76 | 616.4 | 739.9
0.97 | 0.054465 | 173.12 | 617.4 | 739.9
0.98 | 0.055767 | 174.63 | 618.4 | 740.5
0.99 | 0.05736 | 176.04 | 619.5 | 740.7
1 | 0.0584 | 177.56 | 620.6 | 741.1