## I-V Characteristic (mA-mm)
VDS (V) | VGS = -0.300 V | VGS = 0.100 V | VGS = 0.500 V | VGS = 0.900 V
0 | -2.257e-05 | -0.5204 | -1.0618 | -5.438
0.01 | 0.0007402 | 7.609 | 15.613 | 12.651
0.02 | 0.0013056 | 15.147 | 32.626 | 30.691
0.03 | 0.0017251 | 22.164 | 48.998 | 48.625
0.04 | 0.0020498 | 28.614 | 65.86 | 66.68
0.05 | 0.0023058 | 34.438 | 82.14 | 84.47
0.06 | 0.0025161 | 39.723 | 98.2 | 102.02
0.07 | 0.0026922 | 44.509 | 114.44 | 119.96
0.08 | 0.0028463 | 48.751 | 130.27 | 137.27
0.09 | 0.0029773 | 52.53 | 146.15 | 154.61
0.1 | 0.0031062 | 55.844 | 161.44 | 171.63
0.11 | 0.0032327 | 58.76 | 177.01 | 188.73
0.12 | 0.0033414 | 61.31 | 192.1 | 205.97
0.13 | 0.0034725 | 63.68 | 206.91 | 222.24
0.14 | 0.0035931 | 65.74 | 221.4 | 238.63
0.15 | 0.0037206 | 67.66 | 235.9 | 255.1
0.16 | 0.0038352 | 69.39 | 249.69 | 270.85
0.17 | 0.0039531 | 70.96 | 263.37 | 286.89
0.18 | 0.0040874 | 72.38 | 276.94 | 302.3
0.19 | 0.0042123 | 73.63 | 289.96 | 317.89
0.2 | 0.0043498 | 74.94 | 302.52 | 332.84
0.21 | 0.0044741 | 76.19 | 314.94 | 347.83
0.22 | 0.0046194 | 77.36 | 326.83 | 362.47
0.23 | 0.0047569 | 78.65 | 338.61 | 376.85
0.24 | 0.0049047 | 79.91 | 349.68 | 390.87
0.25 | 0.0050581 | 81.19 | 360.6 | 404.73
0.26 | 0.0051974 | 82.56 | 371.02 | 418.56
0.27 | 0.0053735 | 84.03 | 381.12 | 431.63
0.28 | 0.0055394 | 85.4 | 390.88 | 444.54
0.29 | 0.0056913 | 86.83 | 400.16 | 457.35
0.3 | 0.005726 | 88.13 | 409.05 | 469.54
0.31 | 0.005922 | 89.26 | 417.76 | 481.95
0.32 | 0.006131 | 90.58 | 426.05 | 493.57
0.33 | 0.006311 | 91.64 | 433.91 | 505.27
0.34 | 0.006521 | 92.9 | 441.46 | 516.35
0.35 | 0.006728 | 94.03 | 448.67 | 527.15
0.36 | 0.006964 | 95.17 | 455.61 | 537.84
0.37 | 0.007158 | 96.31 | 462.26 | 548.11
0.38 | 0.007383 | 97.35 | 468.4 | 557.95
0.39 | 0.007591 | 98.48 | 474.38 | 567.48
0.4 | 0.007822 | 99.61 | 480.22 | 576.6
0.41 | 0.008093 | 100.7 | 485.67 | 585.5
0.42 | 0.008341 | 101.74 | 490.81 | 594.2
0.43 | 0.008626 | 102.85 | 495.79 | 602.4
0.44 | 0.008851 | 103.97 | 500.62 | 610.6
0.45 | 0.009171 | 105.03 | 505.25 | 618.3
0.46 | 0.009475 | 106.2 | 509.54 | 625.5
0.47 | 0.009817 | 107.09 | 513.74 | 632.5
0.48 | 0.010122 | 108.33 | 517.84 | 639.5
0.49 | 0.010499 | 109.45 | 521.81 | 645.4
0.5 | 0.010881 | 110.61 | 525.6 | 652
0.51 | 0.011258 | 111.8 | 529.21 | 657.8
0.52 | 0.011687 | 112.82 | 532.84 | 663.3
0.53 | 0.012143 | 114.04 | 536.29 | 668.6
0.54 | 0.012631 | 115.28 | 539.64 | 673.4
0.55 | 0.013068 | 116.42 | 542.94 | 678.1
0.56 | 0.01361 | 117.64 | 546.03 | 683
0.57 | 0.014107 | 118.79 | 549.18 | 687.2
0.58 | 0.014699 | 120.07 | 552.1 | 690.9
0.59 | 0.015209 | 121.24 | 555.01 | 695
0.6 | 0.015782 | 122.52 | 557.79 | 698.4
0.61 | 0.016392 | 123.6 | 560.55 | 701.8
0.62 | 0.016968 | 125.03 | 563.19 | 704.8
0.63 | 0.017643 | 126.18 | 565.74 | 707.8
0.64 | 0.01833 | 127.49 | 568.17 | 710.5
0.65 | 0.019008 | 128.81 | 570.5 | 712.9
0.66 | 0.019597 | 129.86 | 572.5 | 715.3
0.67 | 0.020345 | 131.28 | 574.6 | 717.2
0.68 | 0.021016 | 132.58 | 576.8 | 719.2
0.69 | 0.021823 | 133.88 | 579 | 721.3
0.7 | 0.022516 | 135.13 | 581.2 | 722.6
0.71 | 0.023329 | 136.37 | 582.8 | 724.1
0.72 | 0.024171 | 137.72 | 584.8 | 725.5
0.73 | 0.024878 | 139.03 | 586.6 | 726.7
0.74 | 0.025794 | 140.35 | 588.2 | 727.7
0.75 | 0.026656 | 141.54 | 589.8 | 728.7
0.76 | 0.027586 | 142.94 | 591.4 | 729.7
0.77 | 0.028386 | 144.26 | 593 | 730.5
0.78 | 0.029255 | 145.54 | 594.4 | 731.3
0.79 | 0.030174 | 146.89 | 595.8 | 732.2
0.8 | 0.031116 | 148.09 | 597.2 | 732.9
0.81 | 0.032055 | 149.57 | 598.4 | 733.5
0.82 | 0.033128 | 150.85 | 599.6 | 733.9
0.83 | 0.034112 | 152.24 | 601 | 734.9
0.84 | 0.034982 | 153.72 | 602.2 | 735.1
0.85 | 0.036074 | 154.92 | 603.5 | 735.2
0.86 | 0.037197 | 156.39 | 604.4 | 736.1
0.87 | 0.038371 | 157.8 | 605.8 | 736.3
0.88 | 0.039289 | 159.22 | 606.9 | 736.7
0.89 | 0.040448 | 160.64 | 607.8 | 737.3
0.9 | 0.041472 | 162 | 609 | 737.7
0.91 | 0.042556 | 163.41 | 609.9 | 737.9
0.92 | 0.043773 | 164.87 | 611.1 | 738.1
0.93 | 0.044998 | 166.31 | 612.3 | 738.3
0.94 | 0.046294 | 167.58 | 613.5 | 738.7
0.95 | 0.04738 | 169.1 | 614.2 | 738.9
0.96 | 0.048631 | 170.7 | 615.4 | 739.3
0.97 | 0.049818 | 172.1 | 616.5 | 739.5
0.98 | 0.051322 | 173.59 | 617.2 | 739.7
0.99 | 0.052375 | 174.87 | 618.3 | 739.9
1 | 0.05367 | 176.44 | 619.4 | 740.2