## I-V Characteristic (mA-mm)
VDS (V) | VGS = -0.300 V | VGS = 0.100 V | VGS = 0.500 V | VGS = 0.900 V
0 | -2.6046e-05 | -0.5123 | -1.0298 | -5.524
0.01 | 0.000746 | 7.657 | 15.907 | 12.889
0.02 | 0.0013146 | 15.155 | 32.5 | 30.793
0.03 | 0.0017395 | 22.22 | 49.114 | 48.773
0.04 | 0.0020725 | 28.718 | 65.82 | 66.94
0.05 | 0.0023278 | 34.542 | 82.2 | 84.5
0.06 | 0.0025393 | 39.831 | 98.23 | 102.27
0.07 | 0.0027096 | 44.664 | 114.56 | 120.07
0.08 | 0.0028585 | 48.91 | 130.72 | 137.55
0.09 | 0.0030137 | 52.675 | 146.25 | 154.74
0.1 | 0.0031349 | 55.984 | 161.72 | 172.01
0.11 | 0.0032646 | 58.92 | 177.35 | 189.14
0.12 | 0.0033838 | 61.55 | 192.24 | 205.67
0.13 | 0.0035062 | 63.96 | 207.29 | 222.78
0.14 | 0.0036243 | 65.97 | 221.69 | 239.03
0.15 | 0.0037382 | 67.95 | 236.14 | 255.33
0.16 | 0.0038683 | 69.67 | 250.1 | 271.32
0.17 | 0.0039884 | 71.19 | 263.61 | 287.1
0.18 | 0.0041167 | 72.66 | 277.18 | 302.79
0.19 | 0.0042574 | 73.94 | 290.27 | 318.11
0.2 | 0.0043935 | 75.3 | 302.91 | 333.23
0.21 | 0.0045297 | 76.49 | 315.29 | 348.19
0.22 | 0.0046602 | 77.62 | 327.37 | 362.82
0.23 | 0.0048088 | 78.99 | 338.99 | 377.2
0.24 | 0.0049581 | 80.18 | 350.17 | 391.36
0.25 | 0.0050962 | 81.57 | 361.09 | 405.13
0.26 | 0.0052756 | 82.99 | 371.52 | 418.56
0.27 | 0.0054267 | 84.41 | 381.7 | 432.22
0.28 | 0.0055957 | 85.81 | 391.4 | 445.11
0.29 | 0.005719 | 87.13 | 400.7 | 457.69
0.3 | 0.005895 | 88.42 | 409.64 | 470.08
0.31 | 0.006082 | 89.77 | 418.24 | 482.23
0.32 | 0.006279 | 90.87 | 426.61 | 494.14
0.33 | 0.006439 | 92.06 | 434.52 | 505.5
0.34 | 0.006662 | 93.28 | 442.07 | 516.76
0.35 | 0.006864 | 94.44 | 449.26 | 527.67
0.36 | 0.007079 | 95.52 | 456.34 | 538.29
0.37 | 0.007273 | 96.79 | 462.88 | 548.5
0.38 | 0.007507 | 97.7 | 469.18 | 558.38
0.39 | 0.007722 | 98.87 | 475.11 | 568.01
0.4 | 0.007963 | 99.98 | 480.99 | 577.6
0.41 | 0.008208 | 101.1 | 486.46 | 585.8
0.42 | 0.008446 | 102.2 | 491.66 | 594.8
0.43 | 0.008692 | 103.23 | 496.6 | 603.1
0.44 | 0.008946 | 104.43 | 501.43 | 611.2
0.45 | 0.009286 | 105.43 | 506.03 | 618.6
0.46 | 0.009577 | 106.57 | 510.38 | 625.9
0.47 | 0.009933 | 107.63 | 514.61 | 632.9
0.48 | 0.010254 | 108.8 | 518.76 | 639.9
0.49 | 0.010612 | 109.9 | 522.72 | 646
0.5 | 0.011024 | 111.02 | 526.52 | 652.1
0.51 | 0.011394 | 112.28 | 530.13 | 658.1
0.52 | 0.011824 | 113.29 | 533.73 | 663.7
0.53 | 0.01225 | 114.52 | 537.21 | 669.1
0.54 | 0.012759 | 115.71 | 540.59 | 673.9
0.55 | 0.013202 | 116.83 | 543.79 | 678.8
0.56 | 0.013718 | 118.12 | 546.97 | 683.8
0.57 | 0.014241 | 119.24 | 550.1 | 687.6
0.58 | 0.014827 | 120.49 | 553.07 | 691.6
0.59 | 0.015414 | 121.74 | 555.99 | 695.5
0.6 | 0.016005 | 123.06 | 558.68 | 699.2
0.61 | 0.016619 | 124.14 | 561.5 | 702.5
0.62 | 0.017198 | 125.48 | 564.12 | 705.5
0.63 | 0.017927 | 126.69 | 566.62 | 708.2
0.64 | 0.018634 | 128.01 | 569.12 | 710.8
0.65 | 0.019291 | 129.38 | 571.3 | 713.7
0.66 | 0.019889 | 130.35 | 573.7 | 715.7
0.67 | 0.020646 | 131.83 | 575.8 | 717.6
0.68 | 0.02135 | 133.08 | 577.8 | 719.6
0.69 | 0.02214 | 134.37 | 580 | 721.7
0.7 | 0.022911 | 135.77 | 582 | 723.2
0.71 | 0.023676 | 136.8 | 583.7 | 724.3
0.72 | 0.024537 | 138.3 | 585.5 | 725.8
0.73 | 0.02519 | 139.58 | 587.4 | 727.1
0.74 | 0.026209 | 140.88 | 589.2 | 728.1
0.75 | 0.027042 | 142.12 | 590.8 | 729.1
0.76 | 0.027934 | 143.38 | 592.4 | 729.9
0.77 | 0.028677 | 144.71 | 594 | 731.3
0.78 | 0.02967 | 146.07 | 595.1 | 731.5
0.79 | 0.030603 | 147.34 | 596.8 | 732.5
0.8 | 0.031484 | 148.61 | 598.1 | 733.3
0.81 | 0.032395 | 150.01 | 599.4 | 733.5
0.82 | 0.033458 | 151.4 | 600.7 | 734.5
0.83 | 0.034627 | 152.72 | 601.9 | 734.9
0.84 | 0.035512 | 154.25 | 603.3 | 735.4
0.85 | 0.036587 | 155.4 | 604.2 | 736.1
0.86 | 0.037694 | 156.87 | 605.5 | 736.3
0.87 | 0.038878 | 158.34 | 606.7 | 736.7
0.88 | 0.039879 | 159.67 | 607.8 | 737
0.89 | 0.040953 | 161.08 | 609 | 737.7
0.9 | 0.04198 | 162.49 | 609.9 | 737.9
0.91 | 0.043197 | 163.93 | 611 | 738.1
0.92 | 0.044282 | 165.41 | 612.2 | 738.3
0.93 | 0.045665 | 166.84 | 613 | 738.7
0.94 | 0.046856 | 168.16 | 614.2 | 738.8
0.95 | 0.047947 | 169.65 | 615 | 739.5
0.96 | 0.049199 | 171.18 | 616.3 | 739.3
0.97 | 0.050611 | 172.66 | 617 | 739.7
0.98 | 0.051824 | 174.23 | 618.3 | 740.2
0.99 | 0.053147 | 175.43 | 619.4 | 740.3
1 | 0.054371 | 177.04 | 619.9 | 740.7