## I-V Characteristic (mA-mm)
VDS (V) | VGS = -0.300 V | VGS = 0.100 V | VGS = 0.500 V | VGS = 0.900 V
0 | -2.4264e-05 | -0.5105 | -1.0463 | -5.418
0.01 | 0.0007579 | 7.63 | 15.761 | 12.974
0.02 | 0.0013353 | 15.195 | 32.6 | 30.941
0.03 | 0.0017723 | 22.139 | 49.158 | 48.926
0.04 | 0.0021059 | 28.727 | 65.98 | 67.06
0.05 | 0.0023688 | 34.491 | 82.2 | 84.86
0.06 | 0.0025759 | 39.789 | 98.6 | 102.5
0.07 | 0.0027678 | 44.595 | 114.84 | 120.33
0.08 | 0.0029232 | 48.803 | 130.68 | 138.03
0.09 | 0.0030777 | 52.591 | 146.57 | 155.09
0.1 | 0.0032081 | 55.95 | 162.2 | 172.28
0.11 | 0.0033347 | 58.83 | 177.56 | 189.54
0.12 | 0.0034649 | 61.53 | 192.7 | 206.27
0.13 | 0.003579 | 63.89 | 207.81 | 223.24
0.14 | 0.0037059 | 65.9 | 222.14 | 239.51
0.15 | 0.0038317 | 67.87 | 236.58 | 255.93
0.16 | 0.003947 | 69.58 | 250.65 | 271.91
0.17 | 0.0040906 | 71.1 | 264.25 | 287.68
0.18 | 0.0042183 | 72.57 | 277.78 | 303.44
0.19 | 0.0043709 | 73.89 | 290.88 | 318.93
0.2 | 0.0045012 | 75.14 | 303.61 | 333.97
0.21 | 0.0046454 | 76.44 | 315.93 | 348.89
0.22 | 0.0047885 | 77.65 | 327.83 | 363.72
0.23 | 0.0049276 | 78.88 | 339.75 | 378.01
0.24 | 0.0050983 | 80.25 | 350.93 | 392.14
0.25 | 0.0052579 | 81.43 | 361.65 | 406.06
0.26 | 0.0054188 | 82.98 | 372.21 | 419.48
0.27 | 0.0055861 | 84.38 | 382.55 | 433.11
0.28 | 0.005636 | 85.77 | 392.06 | 445.97
0.29 | 0.005821 | 87.15 | 401.44 | 458.71
0.3 | 0.006011 | 88.38 | 410.48 | 471.1
0.31 | 0.006205 | 89.7 | 419.08 | 483.18
0.32 | 0.006398 | 90.84 | 427.43 | 495.2
0.33 | 0.00663 | 92.16 | 435.36 | 506.71
0.34 | 0.006794 | 93.21 | 442.99 | 517.82
0.35 | 0.00703 | 94.48 | 450.15 | 528.7
0.36 | 0.007252 | 95.52 | 457.11 | 539.49
0.37 | 0.007488 | 96.67 | 463.76 | 549.76
0.38 | 0.007707 | 97.83 | 470.09 | 559.62
0.39 | 0.007932 | 98.79 | 476.07 | 569.21
0.4 | 0.008186 | 100.04 | 481.77 | 578.6
0.41 | 0.008433 | 101.1 | 487.28 | 587.4
0.42 | 0.008698 | 102.22 | 492.52 | 596.2
0.43 | 0.008985 | 103.39 | 497.56 | 604.4
0.44 | 0.009273 | 104.35 | 502.28 | 612.7
0.45 | 0.009532 | 105.55 | 506.91 | 619.9
0.46 | 0.009885 | 106.58 | 511.3 | 627.5
0.47 | 0.010221 | 107.72 | 515.58 | 634.5
0.48 | 0.010609 | 108.81 | 519.64 | 641.5
0.49 | 0.010948 | 109.95 | 523.59 | 647.9
0.5 | 0.011342 | 111.1 | 527.46 | 653.7
0.51 | 0.011743 | 112.28 | 531.06 | 659.7
0.52 | 0.012184 | 113.47 | 534.69 | 665.4
0.53 | 0.012667 | 114.5 | 538.15 | 670.8
0.54 | 0.013159 | 115.73 | 541.51 | 675.6
0.55 | 0.013705 | 116.91 | 544.86 | 680.4
0.56 | 0.014179 | 118.11 | 547.97 | 685.2
0.57 | 0.014777 | 119.4 | 551.08 | 689.4
0.58 | 0.015353 | 120.56 | 554.06 | 693.3
0.59 | 0.015961 | 121.78 | 556.98 | 697.1
0.6 | 0.016531 | 123.02 | 559.74 | 700.8
0.61 | 0.017157 | 124.3 | 562.51 | 704.3
0.62 | 0.017804 | 125.51 | 565.18 | 707.2
0.63 | 0.018504 | 126.79 | 567.67 | 710.2
0.64 | 0.019175 | 128.1 | 570 | 712.8
0.65 | 0.01988 | 129.33 | 572.4 | 715.4
0.66 | 0.020671 | 130.64 | 574.8 | 717.6
0.67 | 0.021349 | 131.78 | 576.6 | 719.6
0.68 | 0.022131 | 133.24 | 578.9 | 721.7
0.69 | 0.022899 | 134.49 | 581.4 | 723.4
0.7 | 0.023748 | 135.77 | 583 | 725.1
0.71 | 0.024541 | 137.23 | 585 | 726.3
0.72 | 0.025384 | 138.34 | 586.8 | 728.1
0.73 | 0.02632 | 139.68 | 588.5 | 728.8
0.74 | 0.027031 | 141 | 590.2 | 730.3
0.75 | 0.027981 | 142.32 | 592.1 | 731.1
0.76 | 0.029002 | 143.62 | 593.6 | 732.3
0.77 | 0.029934 | 144.93 | 594.7 | 733.1
0.78 | 0.030841 | 146.24 | 596.8 | 733.8
0.79 | 0.031796 | 147.59 | 597.8 | 734.9
0.8 | 0.032752 | 149 | 599.4 | 735.4
0.81 | 0.033794 | 150.21 | 600.6 | 736.1
0.82 | 0.034844 | 151.64 | 601.9 | 736.5
0.83 | 0.035953 | 153.05 | 603.2 | 737
0.84 | 0.03698 | 154.43 | 604.3 | 737.5
0.85 | 0.037996 | 155.9 | 605.8 | 738.3
0.86 | 0.039169 | 157.06 | 606.6 | 738.4
0.87 | 0.040344 | 158.59 | 607.8 | 738.9
0.88 | 0.041553 | 160.09 | 609 | 739.3
0.89 | 0.042611 | 161.39 | 610.2 | 739.9
0.9 | 0.043839 | 163.03 | 611.5 | 739.9
0.91 | 0.045038 | 164.31 | 612.2 | 740.5
0.92 | 0.046083 | 165.85 | 613.5 | 740.9
0.93 | 0.047375 | 167.31 | 614.7 | 741.1
0.94 | 0.048821 | 168.82 | 615.6 | 741.3
0.95 | 0.050058 | 170.18 | 616.6 | 741.5
0.96 | 0.05128 | 171.64 | 617.5 | 741.9
0.97 | 0.05265 | 173.17 | 618.6 | 742.1
0.98 | 0.05395 | 174.69 | 619.8 | 742.5
0.99 | 0.055367 | 176.16 | 620.7 | 742.7
1 | 0.056557 | 177.5 | 621.5 | 742.9