## I-V Characteristic (mA-mm)
VDS (V) | VGS = -0.300 V | VGS = 0.100 V | VGS = 0.500 V | VGS = 0.900 V
0 | -3.0661e-05 | -0.5069 | -1.1834 | -5.454
0.01 | 0.0007572 | 7.594 | 15.833 | 12.981
0.02 | 0.0013291 | 15.215 | 32.572 | 30.912
0.03 | 0.0017586 | 22.203 | 49.157 | 48.887
0.04 | 0.0020927 | 28.653 | 65.92 | 67.04
0.05 | 0.0023521 | 34.502 | 82.18 | 84.74
0.06 | 0.0025661 | 39.854 | 98.48 | 102.68
0.07 | 0.002748 | 44.634 | 115.04 | 120.44
0.08 | 0.0028964 | 48.854 | 130.82 | 137.76
0.09 | 0.0030527 | 52.634 | 146.55 | 155.17
0.1 | 0.0031728 | 55.999 | 162.19 | 172.4
0.11 | 0.0033115 | 58.86 | 177.63 | 189.52
0.12 | 0.0034252 | 61.59 | 192.9 | 206.55
0.13 | 0.0035492 | 63.87 | 207.71 | 223.18
0.14 | 0.0036675 | 66.06 | 222.28 | 239.65
0.15 | 0.0037905 | 67.98 | 236.65 | 255.92
0.16 | 0.0039152 | 69.64 | 250.61 | 271.91
0.17 | 0.0040427 | 71.33 | 264.53 | 288.1
0.18 | 0.0041623 | 72.67 | 277.68 | 303.46
0.19 | 0.0043078 | 74.14 | 290.82 | 318.93
0.2 | 0.0044368 | 75.36 | 303.69 | 334.25
0.21 | 0.0045874 | 76.6 | 316.12 | 349.02
0.22 | 0.0047251 | 77.85 | 327.98 | 363.69
0.23 | 0.0048775 | 79.06 | 339.79 | 378.22
0.24 | 0.005031 | 80.41 | 351.04 | 392.3
0.25 | 0.0051697 | 81.74 | 361.85 | 406.11
0.26 | 0.00534 | 83.14 | 372.42 | 419.78
0.27 | 0.0055071 | 84.55 | 382.66 | 433.21
0.28 | 0.005666 | 86.01 | 392.34 | 446.19
0.29 | 0.005695 | 87.36 | 401.59 | 458.77
0.3 | 0.005878 | 88.67 | 410.59 | 471.25
0.31 | 0.006078 | 89.99 | 419.43 | 483.72
0.32 | 0.006268 | 91.12 | 427.56 | 495.29
0.33 | 0.00647 | 92.34 | 435.54 | 506.86
0.34 | 0.006671 | 93.58 | 443.22 | 518.15
0.35 | 0.00688 | 94.65 | 450.45 | 528.93
0.36 | 0.007071 | 95.97 | 457.42 | 539.75
0.37 | 0.007312 | 96.91 | 463.99 | 549.81
0.38 | 0.007542 | 98.11 | 470.34 | 559.87
0.39 | 0.00779 | 99.24 | 476.35 | 569.49
0.4 | 0.008014 | 100.38 | 482.14 | 578.3
0.41 | 0.00828 | 101.41 | 487.59 | 587.8
0.42 | 0.008529 | 102.48 | 492.85 | 596.5
0.43 | 0.008768 | 103.58 | 497.88 | 604.7
0.44 | 0.009073 | 104.75 | 502.69 | 612.6
0.45 | 0.009379 | 105.87 | 507.26 | 620.2
0.46 | 0.0097 | 106.89 | 511.7 | 627.7
0.47 | 0.009987 | 108.05 | 515.91 | 634.8
0.48 | 0.010375 | 109.13 | 520.04 | 641.5
0.49 | 0.010758 | 110.38 | 523.96 | 647.7
0.5 | 0.011157 | 111.64 | 527.74 | 654.1
0.51 | 0.011531 | 112.58 | 531.46 | 659.8
0.52 | 0.011965 | 113.81 | 535.05 | 665.5
0.53 | 0.012428 | 115.04 | 538.5 | 670.9
0.54 | 0.012871 | 116.15 | 541.79 | 675.8
0.55 | 0.013382 | 117.41 | 545.09 | 680.8
0.56 | 0.013917 | 118.51 | 548.3 | 685.2
0.57 | 0.014501 | 119.8 | 551.37 | 689.4
0.58 | 0.014968 | 121 | 554.32 | 693.4
0.59 | 0.015577 | 122.32 | 557.19 | 697.2
0.6 | 0.016207 | 123.39 | 560.06 | 700.9
0.61 | 0.016831 | 124.74 | 562.79 | 704.3
0.62 | 0.017433 | 126.01 | 565.42 | 706.9
0.63 | 0.018104 | 127.27 | 568.05 | 710.2
0.64 | 0.018771 | 128.63 | 570.3 | 712.8
0.65 | 0.019395 | 129.78 | 572.8 | 715.2
0.66 | 0.020163 | 131.1 | 574.8 | 717.6
0.67 | 0.020946 | 132.38 | 577.2 | 719.6
0.68 | 0.021706 | 133.61 | 579.1 | 721.7
0.69 | 0.022391 | 134.99 | 581.4 | 723.3
0.7 | 0.023184 | 136.21 | 583.2 | 724.9
0.71 | 0.023972 | 137.49 | 585 | 726
0.72 | 0.024797 | 138.88 | 587 | 727.7
0.73 | 0.025639 | 140.17 | 588.8 | 728.8
0.74 | 0.02653 | 141.36 | 590.6 | 729.9
0.75 | 0.027407 | 142.78 | 591.9 | 731.3
0.76 | 0.0282 | 144.06 | 593.8 | 731.9
0.77 | 0.029188 | 145.38 | 595.2 | 732.7
0.78 | 0.030076 | 146.77 | 596.6 | 733.5
0.79 | 0.031068 | 147.93 | 598.2 | 734.3
0.8 | 0.031981 | 149.42 | 599.4 | 735.1
0.81 | 0.033023 | 150.73 | 600.9 | 735.6
0.82 | 0.034031 | 152.08 | 602 | 736.3
0.83 | 0.034945 | 153.57 | 603.5 | 736.7
0.84 | 0.035998 | 154.8 | 604.6 | 737.3
0.85 | 0.036996 | 156.27 | 605.8 | 737.8
0.86 | 0.038294 | 157.65 | 607.1 | 738.3
0.87 | 0.039228 | 159.07 | 608.2 | 738.6
0.88 | 0.040437 | 160.39 | 609.4 | 739.1
0.89 | 0.041503 | 161.87 | 610.3 | 739.5
0.9 | 0.042739 | 163.29 | 611.5 | 739.8
0.91 | 0.043848 | 164.73 | 612.5 | 739.9
0.92 | 0.045059 | 166.22 | 613.5 | 740.3
0.93 | 0.046328 | 167.57 | 614.7 | 740.9
0.94 | 0.04728 | 169.08 | 615.5 | 741.1
0.95 | 0.048649 | 170.57 | 616.6 | 741.3
0.96 | 0.050062 | 172.05 | 617.5 | 741.5
0.97 | 0.051391 | 173.6 | 618.7 | 741.8
0.98 | 0.052556 | 174.88 | 619.8 | 741.9
0.99 | 0.05385 | 176.43 | 620.6 | 742.1
1 | 0.055256 | 177.99 | 621.8 | 742.5