## I-V Characteristic (mA-mm)
VDS (V) | VGS = -0.300 V | VGS = 0.100 V | VGS = 0.500 V | VGS = 0.900 V
0 | -2.8778e-05 | -0.5113 | -0.8582 | -5.311
0.01 | 0.000769 | 7.674 | 15.847 | 12.897
0.02 | 0.0013406 | 15.15 | 32.541 | 30.935
0.03 | 0.0017749 | 22.113 | 49.242 | 48.974
0.04 | 0.0021139 | 28.569 | 65.9 | 67
0.05 | 0.0023755 | 34.403 | 82.33 | 84.83
0.06 | 0.0025878 | 39.66 | 98.55 | 102.86
0.07 | 0.002774 | 44.428 | 115.13 | 120.51
0.08 | 0.0029272 | 48.639 | 130.8 | 137.87
0.09 | 0.00307 | 52.361 | 146.59 | 155.21
0.1 | 0.003204 | 55.73 | 162.26 | 172.42
0.11 | 0.0033302 | 58.6 | 177.68 | 189.84
0.12 | 0.0034663 | 61.25 | 192.8 | 206.49
0.13 | 0.0035937 | 63.55 | 207.73 | 223.24
0.14 | 0.003727 | 65.7 | 222.14 | 239.6
0.15 | 0.0038475 | 67.58 | 236.56 | 255.88
0.16 | 0.0039725 | 69.27 | 250.77 | 272.15
0.17 | 0.004105 | 70.89 | 264.37 | 287.82
0.18 | 0.004225 | 72.25 | 277.56 | 303.33
0.19 | 0.0043721 | 73.65 | 290.73 | 318.8
0.2 | 0.0045058 | 74.96 | 303.43 | 334.15
0.21 | 0.0046435 | 76.16 | 315.92 | 348.86
0.22 | 0.0047918 | 77.36 | 327.75 | 363.4
0.23 | 0.004949 | 78.67 | 339.43 | 377.92
0.24 | 0.005103 | 79.91 | 350.69 | 392.01
0.25 | 0.0052454 | 81.3 | 361.32 | 405.9
0.26 | 0.0054222 | 82.66 | 371.86 | 419.39
0.27 | 0.0055854 | 84.06 | 382.04 | 432.69
0.28 | 0.00563 | 85.57 | 391.6 | 445.55
0.29 | 0.005795 | 86.89 | 400.88 | 458.06
0.3 | 0.006005 | 88.17 | 409.92 | 470.75
0.31 | 0.006202 | 89.61 | 418.47 | 482.72
0.32 | 0.006411 | 90.66 | 426.64 | 494.33
0.33 | 0.006604 | 91.96 | 434.61 | 505.96
0.34 | 0.006802 | 93.09 | 442.19 | 517.12
0.35 | 0.007031 | 94.2 | 449.34 | 527.89
0.36 | 0.007229 | 95.31 | 456.21 | 538.45
0.37 | 0.007473 | 96.38 | 462.74 | 548.62
0.38 | 0.007702 | 97.61 | 469 | 558.54
0.39 | 0.007957 | 98.72 | 474.94 | 568.13
0.4 | 0.008178 | 99.81 | 480.64 | 577.1
0.41 | 0.008441 | 100.82 | 486.05 | 586.2
0.42 | 0.008718 | 101.95 | 491.26 | 594.3
0.43 | 0.009008 | 103.08 | 496.2 | 602.7
0.44 | 0.009278 | 104.14 | 500.9 | 610.7
0.45 | 0.009581 | 105.39 | 505.48 | 618.3
0.46 | 0.009915 | 106.22 | 509.87 | 625.5
0.47 | 0.010231 | 107.51 | 514.04 | 632.5
0.48 | 0.010621 | 108.57 | 518.1 | 639.3
0.49 | 0.010997 | 109.74 | 521.94 | 645.7
0.5 | 0.011407 | 110.85 | 525.76 | 651.8
0.51 | 0.011798 | 112 | 529.42 | 657.3
0.52 | 0.012281 | 113.09 | 532.94 | 663.1
0.53 | 0.012743 | 114.41 | 536.43 | 668.1
0.54 | 0.013192 | 115.51 | 539.7 | 673.3
0.55 | 0.013684 | 116.63 | 542.99 | 678
0.56 | 0.014232 | 117.89 | 546.16 | 682.4
0.57 | 0.014797 | 119.09 | 549.15 | 686.8
0.58 | 0.015317 | 120.27 | 552.17 | 690.7
0.59 | 0.01596 | 121.54 | 555.03 | 694.6
0.6 | 0.016646 | 122.64 | 557.82 | 698
0.61 | 0.017263 | 123.99 | 560.51 | 701.2
0.62 | 0.017852 | 125.29 | 563.17 | 704.4
0.63 | 0.018539 | 126.47 | 565.62 | 706.9
0.64 | 0.019241 | 127.81 | 568.18 | 709.8
0.65 | 0.019919 | 129 | 570.3 | 712.4
0.66 | 0.020639 | 130.33 | 572.4 | 714.4
0.67 | 0.021375 | 131.67 | 575 | 716.4
0.68 | 0.022213 | 132.92 | 577 | 718.6
0.69 | 0.022878 | 134.16 | 579 | 720.3
0.7 | 0.02381 | 135.5 | 580.8 | 722
0.71 | 0.024554 | 136.69 | 582.6 | 723.4
0.72 | 0.025497 | 138.03 | 584.6 | 724.9
0.73 | 0.026191 | 139.31 | 586.6 | 725.9
0.74 | 0.027028 | 140.49 | 588.2 | 727.1
0.75 | 0.027991 | 141.88 | 589.6 | 728.1
0.76 | 0.028758 | 143.26 | 591.4 | 729
0.77 | 0.029843 | 144.52 | 593 | 729.9
0.78 | 0.030772 | 145.95 | 594.4 | 730.9
0.79 | 0.031775 | 147.11 | 595.6 | 731.5
0.8 | 0.032654 | 148.56 | 597.2 | 732.2
0.81 | 0.033773 | 149.85 | 598.4 | 733.1
0.82 | 0.034802 | 151.28 | 599.6 | 733.5
0.83 | 0.035775 | 152.64 | 601 | 734.1
0.84 | 0.036928 | 153.96 | 602.2 | 734.9
0.85 | 0.037947 | 155.39 | 603.4 | 735.1
0.86 | 0.039189 | 156.75 | 604.6 | 735.4
0.87 | 0.040003 | 158.27 | 605.8 | 735.6
0.88 | 0.041333 | 159.55 | 607 | 736.3
0.89 | 0.042407 | 161.07 | 607.8 | 736.7
0.9 | 0.04373 | 162.54 | 609.2 | 737
0.91 | 0.044737 | 163.95 | 610.2 | 737.7
0.92 | 0.045939 | 165.54 | 611.5 | 737.5
0.93 | 0.047256 | 166.7 | 612.4 | 737.9
0.94 | 0.048547 | 168.33 | 613.4 | 738.5
0.95 | 0.049712 | 169.86 | 614.3 | 738.7
0.96 | 0.051076 | 171.25 | 615.4 | 738.8
0.97 | 0.052543 | 172.84 | 616.4 | 739.5
0.98 | 0.053562 | 174.23 | 617.4 | 739.5
0.99 | 0.054955 | 175.77 | 618.6 | 739.7
1 | 0.056418 | 177.27 | 619.7 | 739.9