## I-V Characteristic (mA-mm)
VDS (V) | VGS = -0.300 V | VGS = 0.100 V | VGS = 0.500 V | VGS = 0.900 V
0 | -1.9778e-05 | -0.5321 | -0.8442 | -5.135
0.01 | 0.000763 | 7.708 | 15.763 | 12.807
0.02 | 0.0013333 | 15.154 | 32.439 | 30.794
0.03 | 0.0017623 | 22.101 | 49.064 | 48.806
0.04 | 0.0020916 | 28.575 | 65.74 | 66.87
0.05 | 0.0023521 | 34.392 | 82.2 | 84.72
0.06 | 0.0025633 | 39.686 | 98.39 | 102.1
0.07 | 0.0027488 | 44.442 | 114.6 | 120.23
0.08 | 0.0028975 | 48.674 | 130.57 | 137.57
0.09 | 0.0030394 | 52.446 | 146.33 | 154.77
0.1 | 0.0031672 | 55.766 | 161.75 | 171.88
0.11 | 0.0032831 | 58.64 | 177.52 | 189.11
0.12 | 0.0034171 | 61.37 | 192.42 | 206.07
0.13 | 0.0035359 | 63.67 | 207.14 | 222.52
0.14 | 0.003657 | 65.78 | 221.67 | 238.95
0.15 | 0.003779 | 67.72 | 236.12 | 255.44
0.16 | 0.0039086 | 69.4 | 250.32 | 271.66
0.17 | 0.0040396 | 70.89 | 263.75 | 287.19
0.18 | 0.0041558 | 72.37 | 277.18 | 302.91
0.19 | 0.0042969 | 73.76 | 290.4 | 318.39
0.2 | 0.0044252 | 75 | 302.93 | 333.34
0.21 | 0.0045561 | 76.21 | 315.44 | 348.54
0.22 | 0.0047168 | 77.36 | 327.43 | 363.08
0.23 | 0.0048587 | 78.56 | 339.04 | 377.39
0.24 | 0.0050239 | 79.91 | 350.27 | 391.49
0.25 | 0.005174 | 81.23 | 361.25 | 405.3
0.26 | 0.0053356 | 82.7 | 371.69 | 419.04
0.27 | 0.005499 | 84.1 | 381.73 | 432.19
0.28 | 0.0056473 | 85.49 | 391.5 | 445.28
0.29 | 0.00569 | 86.89 | 400.88 | 458.04
0.3 | 0.005887 | 88.18 | 409.84 | 470.42
0.31 | 0.006092 | 89.38 | 418.56 | 482.63
0.32 | 0.006271 | 90.64 | 426.77 | 494.49
0.33 | 0.006478 | 91.88 | 434.79 | 506.04
0.34 | 0.006674 | 93 | 442.25 | 517.2
0.35 | 0.006886 | 94.13 | 449.53 | 528.19
0.36 | 0.007087 | 95.17 | 456.54 | 538.85
0.37 | 0.007306 | 96.33 | 463.15 | 549.06
0.38 | 0.007556 | 97.47 | 469.42 | 558.96
0.39 | 0.007754 | 98.57 | 475.38 | 568.41
0.4 | 0.008017 | 99.83 | 481.26 | 578
0.41 | 0.008282 | 100.8 | 486.75 | 586.9
0.42 | 0.008555 | 101.94 | 491.94 | 595.6
0.43 | 0.008798 | 102.99 | 496.91 | 603.6
0.44 | 0.00909 | 104.15 | 501.75 | 611.9
0.45 | 0.009366 | 105.23 | 506.32 | 619.8
0.46 | 0.009699 | 106.25 | 510.71 | 626.5
0.47 | 0.010002 | 107.37 | 514.92 | 633.9
0.48 | 0.010354 | 108.56 | 519.05 | 640.5
0.49 | 0.010733 | 109.68 | 522.97 | 646.9
0.5 | 0.011078 | 110.66 | 526.81 | 653.1
0.51 | 0.011547 | 111.96 | 530.43 | 658.9
0.52 | 0.011991 | 113.09 | 534.04 | 664.7
0.53 | 0.012465 | 114.2 | 537.55 | 670.2
0.54 | 0.012884 | 115.49 | 540.86 | 674.9
0.55 | 0.013382 | 116.53 | 544.15 | 679.6
0.56 | 0.013885 | 117.79 | 547.37 | 684.4
0.57 | 0.014452 | 119 | 550.39 | 688.8
0.58 | 0.01499 | 120.2 | 553.34 | 693
0.59 | 0.015577 | 121.5 | 556.24 | 696.5
0.6 | 0.016204 | 122.68 | 559.12 | 700
0.61 | 0.016735 | 123.94 | 561.83 | 703.4
0.62 | 0.017489 | 125.14 | 564.56 | 706.5
0.63 | 0.018097 | 126.49 | 566.94 | 709.3
0.64 | 0.018786 | 127.65 | 569.48 | 712.1
0.65 | 0.019437 | 128.97 | 571.5 | 714.4
0.66 | 0.02015 | 130.31 | 573.9 | 717.1
0.67 | 0.020883 | 131.48 | 575.9 | 718.9
0.68 | 0.021662 | 132.86 | 578.2 | 720.8
0.69 | 0.022409 | 134.02 | 580.5 | 722.4
0.7 | 0.023227 | 135.37 | 582.2 | 724.1
0.71 | 0.024052 | 136.69 | 584.2 | 725.8
0.72 | 0.024764 | 137.99 | 586.2 | 727.1
0.73 | 0.025638 | 139.35 | 588 | 728.3
0.74 | 0.026456 | 140.54 | 589.4 | 729.2
0.75 | 0.02735 | 141.88 | 591.2 | 730.3
0.76 | 0.028227 | 143.19 | 592.8 | 731.5
0.77 | 0.029199 | 144.5 | 594.2 | 732.2
0.78 | 0.030132 | 145.81 | 595.8 | 733.1
0.79 | 0.030903 | 147.17 | 597.2 | 733.8
0.8 | 0.032048 | 148.54 | 598.3 | 734.3
0.81 | 0.033016 | 149.94 | 599.9 | 735.1
0.82 | 0.034041 | 151.24 | 601.1 | 735.6
0.83 | 0.034982 | 152.45 | 602.6 | 736.3
0.84 | 0.03612 | 153.97 | 603.6 | 736.7
0.85 | 0.037221 | 155.37 | 604.8 | 737.3
0.86 | 0.038231 | 156.83 | 605.9 | 737.7
0.87 | 0.039383 | 158.31 | 607.2 | 738.1
0.88 | 0.040431 | 159.52 | 608.2 | 738.3
0.89 | 0.041638 | 161.02 | 609.4 | 738.9
0.9 | 0.042628 | 162.5 | 610.5 | 739.3
0.91 | 0.043888 | 163.95 | 611.7 | 739.3
0.92 | 0.045298 | 165.38 | 612.7 | 739.9
0.93 | 0.046504 | 166.86 | 613.8 | 740.5
0.94 | 0.047617 | 168.28 | 614.8 | 740.3
0.95 | 0.048832 | 169.82 | 615.8 | 740.9
0.96 | 0.050185 | 171.23 | 616.7 | 741.1
0.97 | 0.05151 | 172.58 | 617.9 | 741.1
0.98 | 0.05286 | 174.19 | 619.1 | 741.3
0.99 | 0.054196 | 175.63 | 619.9 | 741.5
1 | 0.055665 | 177.15 | 620.7 | 741.8