## I-V Characteristic (mA-mm)
VDS (V) | VGS = -0.300 V | VGS = 0.100 V | VGS = 0.500 V | VGS = 0.900 V
0 | -2.3563e-05 | -0.5364 | -1.0269 | -5.407
0.01 | 0.0007542 | 7.597 | 15.963 | 12.69
0.02 | 0.0013168 | 15.186 | 32.648 | 31.168
0.03 | 0.0017379 | 22.172 | 49.333 | 49.052
0.04 | 0.0020727 | 28.67 | 66.22 | 67.42
0.05 | 0.0023258 | 34.48 | 82.44 | 85.11
0.06 | 0.0025337 | 39.78 | 98.75 | 102.96
0.07 | 0.0027122 | 44.599 | 115.16 | 120.68
0.08 | 0.0028529 | 48.826 | 131.28 | 138.03
0.09 | 0.003005 | 52.558 | 146.91 | 155.79
0.1 | 0.0031268 | 55.899 | 162.54 | 172.72
0.11 | 0.0032561 | 58.8 | 178.1 | 189.98
0.12 | 0.0033817 | 61.43 | 193.05 | 206.97
0.13 | 0.0034974 | 63.82 | 208.25 | 223.76
0.14 | 0.0036219 | 65.82 | 222.74 | 240.17
0.15 | 0.0037373 | 67.78 | 237.09 | 256.66
0.16 | 0.0038656 | 69.5 | 251.07 | 272.78
0.17 | 0.0039895 | 71.01 | 264.78 | 288.54
0.18 | 0.0041116 | 72.49 | 278.28 | 304.39
0.19 | 0.004256 | 73.82 | 291.32 | 319.86
0.2 | 0.0043901 | 75.12 | 304.05 | 335.05
0.21 | 0.0045359 | 76.28 | 316.47 | 349.87
0.22 | 0.0046719 | 77.48 | 328.45 | 364.42
0.23 | 0.0048121 | 78.72 | 340.08 | 379.33
0.24 | 0.0049695 | 79.97 | 351.41 | 393.18
0.25 | 0.0050993 | 81.3 | 362.2 | 407.05
0.26 | 0.0052697 | 82.74 | 372.69 | 420.76
0.27 | 0.0054239 | 84.17 | 382.94 | 434.05
0.28 | 0.0055782 | 85.49 | 392.61 | 447.15
0.29 | 0.005681 | 86.87 | 401.8 | 459.84
0.3 | 0.005873 | 88.18 | 410.77 | 472.3
0.31 | 0.006056 | 89.51 | 419.44 | 484.41
0.32 | 0.006273 | 90.7 | 427.7 | 496.35
0.33 | 0.00645 | 91.78 | 435.61 | 507.97
0.34 | 0.006659 | 92.97 | 443.14 | 519.19
0.35 | 0.006861 | 94.16 | 450.41 | 529.98
0.36 | 0.00709 | 95.27 | 457.33 | 540.57
0.37 | 0.007295 | 96.38 | 463.91 | 551.04
0.38 | 0.007516 | 97.45 | 470.18 | 560.91
0.39 | 0.007742 | 98.57 | 476.17 | 570.4
0.4 | 0.007942 | 99.7 | 481.97 | 579.6
0.41 | 0.008216 | 100.82 | 487.37 | 588.6
0.42 | 0.008459 | 101.78 | 492.56 | 597.4
0.43 | 0.008745 | 103.02 | 497.58 | 605.5
0.44 | 0.008981 | 104.03 | 502.42 | 613.5
0.45 | 0.009282 | 105.23 | 506.96 | 621.4
0.46 | 0.009593 | 106.39 | 511.29 | 628.7
0.47 | 0.009915 | 107.31 | 515.57 | 635.7
0.48 | 0.010262 | 108.5 | 519.68 | 642.2
0.49 | 0.010635 | 109.7 | 523.59 | 648.5
0.5 | 0.011014 | 110.76 | 527.43 | 654.9
0.51 | 0.011357 | 112.1 | 531.04 | 660.9
0.52 | 0.011837 | 113.04 | 534.7 | 666.1
0.53 | 0.012298 | 114.28 | 538.11 | 671.6
0.54 | 0.012792 | 115.45 | 541.53 | 676.6
0.55 | 0.013212 | 116.63 | 544.74 | 681.2
0.56 | 0.013784 | 117.73 | 547.99 | 686.2
0.57 | 0.014262 | 118.99 | 551.05 | 690
0.58 | 0.014815 | 120.24 | 554.01 | 694
0.59 | 0.015354 | 121.42 | 556.92 | 697.8
0.6 | 0.015996 | 122.74 | 559.66 | 701.4
0.61 | 0.01658 | 123.91 | 562.46 | 704.7
0.62 | 0.017191 | 125.18 | 565.08 | 707.7
0.63 | 0.01789 | 126.47 | 567.61 | 710.8
0.64 | 0.018561 | 127.69 | 569.9 | 713.3
0.65 | 0.019332 | 129.1 | 572.3 | 715.8
0.66 | 0.019933 | 130.15 | 574.8 | 718
0.67 | 0.020689 | 131.6 | 576.6 | 720.3
0.68 | 0.021377 | 132.82 | 579 | 722
0.69 | 0.022071 | 134.12 | 580.9 | 724
0.7 | 0.022875 | 135.45 | 583 | 725.3
0.71 | 0.023587 | 136.65 | 584.8 | 726.7
0.72 | 0.024472 | 137.95 | 586.6 | 727.9
0.73 | 0.02521 | 139.24 | 588.2 | 729.1
0.74 | 0.026112 | 140.59 | 589.9 | 730.3
0.75 | 0.027044 | 141.71 | 591.7 | 731.4
0.76 | 0.027839 | 143.14 | 593.3 | 732.2
0.77 | 0.028763 | 144.5 | 594.9 | 733.1
0.78 | 0.029704 | 145.81 | 596.2 | 733.9
0.79 | 0.030622 | 147.27 | 597.8 | 734.9
0.8 | 0.031499 | 148.41 | 599.2 | 735.4
0.81 | 0.032598 | 149.83 | 600.2 | 735.6
0.82 | 0.033617 | 151.16 | 601.8 | 736.5
0.83 | 0.034707 | 152.56 | 603.1 | 737
0.84 | 0.035554 | 153.98 | 604.2 | 737.7
0.85 | 0.036613 | 155.38 | 605.3 | 737.9
0.86 | 0.03772 | 156.77 | 606.4 | 738.5
0.87 | 0.038788 | 158.19 | 607.5 | 738.7
0.88 | 0.039857 | 159.56 | 608.7 | 739.3
0.89 | 0.040994 | 160.93 | 610 | 739.5
0.9 | 0.042168 | 162.36 | 610.8 | 739.9
0.91 | 0.043155 | 163.77 | 612 | 740.2
0.92 | 0.044555 | 165.25 | 613.2 | 740.3
0.93 | 0.045649 | 166.77 | 614 | 740.9
0.94 | 0.047118 | 168.12 | 615.4 | 741.3
0.95 | 0.048097 | 169.63 | 616.3 | 741.2
0.96 | 0.04945 | 171.1 | 617.2 | 741.5
0.97 | 0.050723 | 172.58 | 618.2 | 741.8
0.98 | 0.051832 | 174.1 | 619.4 | 742.1
0.99 | 0.053412 | 175.47 | 620.3 | 742.5
1 | 0.054722 | 176.96 | 621.4 | 742.7