## I-V Characteristic (mA-mm)
VDS (V) | VGS = -0.300 V | VGS = 0.100 V | VGS = 0.500 V | VGS = 0.900 V
0 | -1.8289e-05 | -0.50646 | -1.0326 | -5.359
0.01 | 0.0007964 | 7.692 | 16.041 | 13.144
0.02 | 0.001397 | 15.448 | 32.613 | 31.05
0.03 | 0.0018497 | 22.436 | 49.271 | 49.05
0.04 | 0.0022 | 28.976 | 65.92 | 67.16
0.05 | 0.0024738 | 34.936 | 82.38 | 85.03
0.06 | 0.0026979 | 40.279 | 98.79 | 102.74
0.07 | 0.0028835 | 45.157 | 115.06 | 120.44
0.08 | 0.0030539 | 49.459 | 131.1 | 138.24
0.09 | 0.0032001 | 53.294 | 146.85 | 155.52
0.1 | 0.0033352 | 56.691 | 162.42 | 172.49
0.11 | 0.0034842 | 59.65 | 177.83 | 189.74
0.12 | 0.0036206 | 62.32 | 192.86 | 206.59
0.13 | 0.0037554 | 64.72 | 208.09 | 223.5
0.14 | 0.0038798 | 66.87 | 222.44 | 239.69
0.15 | 0.0040153 | 68.84 | 236.81 | 256.16
0.16 | 0.0041485 | 70.53 | 250.95 | 272.35
0.17 | 0.004275 | 72.13 | 264.66 | 288.06
0.18 | 0.0044216 | 73.59 | 277.98 | 303.67
0.19 | 0.0045657 | 74.98 | 291.17 | 319.34
0.2 | 0.0047114 | 76.22 | 303.98 | 334.32
0.21 | 0.0048574 | 77.49 | 316.23 | 349.19
0.22 | 0.0050133 | 78.76 | 328.33 | 364.1
0.23 | 0.0051855 | 79.91 | 340 | 378.48
0.24 | 0.0053316 | 81.28 | 351.23 | 392.47
0.25 | 0.0055003 | 82.67 | 362.08 | 406.31
0.26 | 0.0056688 | 84.02 | 372.54 | 419.84
0.27 | 0.005714 | 85.59 | 382.91 | 433.4
0.28 | 0.005889 | 86.87 | 392.39 | 446.2
0.29 | 0.00609 | 88.33 | 401.75 | 459
0.3 | 0.006297 | 89.57 | 410.81 | 471.35
0.31 | 0.006494 | 90.92 | 419.42 | 483.44
0.32 | 0.00671 | 92.14 | 427.67 | 495.36
0.33 | 0.006926 | 93.33 | 435.67 | 506.94
0.34 | 0.007158 | 94.48 | 443.31 | 518
0.35 | 0.007357 | 95.67 | 450.42 | 528.82
0.36 | 0.007606 | 96.85 | 457.42 | 539.62
0.37 | 0.007842 | 97.88 | 463.99 | 549.79
0.38 | 0.008083 | 99 | 470.38 | 559.66
0.39 | 0.008347 | 100.16 | 476.33 | 569.2
0.4 | 0.008601 | 101.2 | 482.1 | 578.2
0.41 | 0.008879 | 102.45 | 487.54 | 587.4
0.42 | 0.009111 | 103.37 | 492.8 | 595.8
0.43 | 0.009452 | 104.58 | 497.74 | 604.2
0.44 | 0.009747 | 105.66 | 502.57 | 612.2
0.45 | 0.010112 | 106.75 | 507.11 | 619.8
0.46 | 0.010395 | 107.94 | 511.52 | 626.9
0.47 | 0.010765 | 109.01 | 515.77 | 634.1
0.48 | 0.011136 | 110.15 | 519.86 | 640.9
0.49 | 0.011515 | 111.32 | 523.74 | 647.3
0.5 | 0.011946 | 112.4 | 527.58 | 653.3
0.51 | 0.012393 | 113.58 | 531.25 | 659.2
0.52 | 0.012881 | 114.76 | 534.83 | 664.9
0.53 | 0.013326 | 115.95 | 538.32 | 670.1
0.54 | 0.013887 | 117.11 | 541.69 | 674.9
0.55 | 0.014418 | 118.33 | 544.9 | 679.8
0.56 | 0.015051 | 119.44 | 548.1 | 684.3
0.57 | 0.015543 | 120.82 | 551.13 | 688.6
0.58 | 0.016155 | 122 | 554.2 | 692.8
0.59 | 0.016789 | 123.24 | 557.1 | 696.4
0.6 | 0.017434 | 124.54 | 559.8 | 700
0.61 | 0.018089 | 125.67 | 562.61 | 703.2
0.62 | 0.018803 | 126.99 | 565.23 | 706.4
0.63 | 0.019479 | 128.29 | 567.8 | 709.2
0.64 | 0.020168 | 129.62 | 570 | 712.1
0.65 | 0.020969 | 130.84 | 572.5 | 714.4
0.66 | 0.021685 | 132.12 | 574.6 | 716.4
0.67 | 0.022501 | 133.45 | 576.6 | 718.8
0.68 | 0.023298 | 134.69 | 578.8 | 720.5
0.69 | 0.024131 | 136.03 | 581.2 | 722.1
0.7 | 0.024956 | 137.22 | 583 | 723.9
0.71 | 0.025797 | 138.51 | 585 | 725.5
0.72 | 0.026801 | 139.91 | 586.5 | 726.7
0.73 | 0.027666 | 141.18 | 588.6 | 727.9
0.74 | 0.028552 | 142.56 | 590.2 | 729
0.75 | 0.029401 | 143.78 | 592 | 729.9
0.76 | 0.030455 | 145.08 | 593.4 | 731.1
0.77 | 0.031448 | 146.45 | 595 | 731.9
0.78 | 0.032472 | 147.71 | 596.8 | 732.7
0.79 | 0.033357 | 149.09 | 597.8 | 733.5
0.8 | 0.034608 | 150.43 | 599.4 | 734.1
0.81 | 0.035548 | 151.77 | 600.4 | 734.7
0.82 | 0.036489 | 153.15 | 602.2 | 735.3
0.83 | 0.037681 | 154.56 | 603.3 | 735.6
0.84 | 0.038915 | 155.73 | 604.2 | 736.3
0.85 | 0.040074 | 157.23 | 605.5 | 736.7
0.86 | 0.041172 | 158.65 | 606.7 | 737.5
0.87 | 0.042416 | 160.11 | 607.8 | 737.7
0.88 | 0.043617 | 161.6 | 609 | 738.1
0.89 | 0.044775 | 162.76 | 610.2 | 738.3
0.9 | 0.046053 | 164.39 | 611 | 738.7
0.91 | 0.047303 | 165.81 | 612.3 | 738.8
0.92 | 0.048616 | 167.22 | 613.5 | 739.5
0.93 | 0.049904 | 168.74 | 614.3 | 739.7
0.94 | 0.05133 | 170.04 | 615.4 | 740
0.95 | 0.052651 | 171.67 | 616.4 | 740.5
0.96 | 0.054167 | 173.12 | 617.4 | 740.5
0.97 | 0.055385 | 174.55 | 618.4 | 740.9
0.98 | 0.056803 | 175.93 | 619.5 | 740.9
0.99 | 0.05832 | 177.45 | 620.6 | 741.1
1 | 0.05984 | 178.9 | 621.5 | 741.5