## I-V Characteristic (mA-mm)
VDS (V) | VGS = -0.300 V | VGS = 0.100 V | VGS = 0.500 V | VGS = 0.900 V
0 | -3.9124e-05 | -0.5071 | -0.9941 | -5.258
0.01 | 0.0008199 | 7.558 | 15.39 | 12.723
0.02 | 0.0014556 | 14.945 | 31.576 | 29.999
0.03 | 0.0019328 | 21.983 | 47.697 | 47.469
0.04 | 0.0023101 | 28.386 | 63.99 | 64.99
0.05 | 0.0025958 | 34.152 | 79.71 | 82.36
0.06 | 0.0028374 | 39.398 | 95.59 | 99.5
0.07 | 0.0030362 | 44.176 | 111.44 | 116.44
0.08 | 0.0032118 | 48.391 | 126.95 | 133.84
0.09 | 0.0033817 | 52.111 | 142.18 | 150.42
0.1 | 0.003531 | 55.458 | 157.41 | 166.97
0.11 | 0.0036865 | 58.12 | 172.42 | 183.78
0.12 | 0.0038212 | 60.81 | 186.99 | 200.11
0.13 | 0.0039576 | 63.13 | 201.8 | 216.28
0.14 | 0.004098 | 65.24 | 215.85 | 232.17
0.15 | 0.0042205 | 67.06 | 229.83 | 248.16
0.16 | 0.0043764 | 68.8 | 243.45 | 263.7
0.17 | 0.004527 | 70.27 | 256.75 | 279.16
0.18 | 0.0046736 | 71.61 | 269.96 | 294.21
0.19 | 0.0048292 | 72.92 | 282.61 | 309.34
0.2 | 0.0049958 | 74.14 | 295.07 | 324.01
0.21 | 0.005156 | 75.3 | 307.25 | 338.23
0.22 | 0.0052988 | 76.4 | 318.96 | 352.85
0.23 | 0.0054703 | 77.62 | 330.37 | 366.74
0.24 | 0.0056424 | 78.69 | 341.39 | 380.28
0.25 | 0.00573 | 79.95 | 352.02 | 393.9
0.26 | 0.005933 | 81.17 | 362.18 | 406.92
0.27 | 0.006142 | 82.52 | 372.27 | 420.06
0.28 | 0.006338 | 83.87 | 381.72 | 432.6
0.29 | 0.006517 | 85.25 | 390.76 | 444.96
0.3 | 0.006749 | 86.57 | 399.48 | 457.03
0.31 | 0.006966 | 87.81 | 408.01 | 468.94
0.32 | 0.007191 | 89.07 | 416.15 | 480.48
0.33 | 0.007394 | 90.13 | 423.8 | 491.83
0.34 | 0.007639 | 91.34 | 431.17 | 502.65
0.35 | 0.007859 | 92.52 | 438.27 | 513.24
0.36 | 0.008098 | 93.64 | 445.06 | 523.89
0.37 | 0.008344 | 94.81 | 451.5 | 533.85
0.38 | 0.008603 | 95.72 | 457.61 | 543.49
0.39 | 0.008867 | 96.94 | 463.48 | 552.83
0.4 | 0.009082 | 98.03 | 469.18 | 562.02
0.41 | 0.009394 | 99.11 | 474.5 | 570.7
0.42 | 0.009668 | 100.24 | 479.63 | 579
0.43 | 0.009992 | 101.24 | 484.61 | 587.4
0.44 | 0.010275 | 102.36 | 489.41 | 595.2
0.45 | 0.010608 | 103.38 | 493.97 | 602.9
0.46 | 0.010943 | 104.55 | 498.27 | 610.1
0.47 | 0.011291 | 105.61 | 502.59 | 617
0.48 | 0.01169 | 106.64 | 506.75 | 623.6
0.49 | 0.012081 | 107.79 | 510.73 | 629.7
0.5 | 0.012489 | 108.94 | 514.61 | 636.1
0.51 | 0.012915 | 110.05 | 518.35 | 641.9
0.52 | 0.013441 | 111.12 | 522.07 | 647.3
0.53 | 0.013933 | 112.3 | 525.58 | 652.5
0.54 | 0.014503 | 113.52 | 529.01 | 657.3
0.55 | 0.015006 | 114.76 | 532.37 | 662.1
0.56 | 0.015562 | 116.02 | 535.67 | 666.6
0.57 | 0.016183 | 117.06 | 538.81 | 670.9
0.58 | 0.016792 | 118.36 | 541.83 | 674.7
0.59 | 0.017425 | 119.66 | 544.86 | 678.8
0.6 | 0.018073 | 120.82 | 547.73 | 682.2
0.61 | 0.018785 | 122.16 | 550.5 | 685.6
0.62 | 0.019429 | 123.34 | 553.2 | 688.7
0.63 | 0.02012 | 124.71 | 555.83 | 691.6
0.64 | 0.02082 | 126.01 | 558.44 | 694.1
0.65 | 0.021639 | 127.29 | 560.75 | 696.5
0.66 | 0.022415 | 128.49 | 563.18 | 699.3
0.67 | 0.023237 | 129.94 | 565.44 | 701.2
0.68 | 0.024129 | 131.22 | 567.66 | 703.3
0.69 | 0.024748 | 132.52 | 569.79 | 705.3
0.7 | 0.025729 | 133.91 | 571.5 | 706.6
0.71 | 0.026639 | 135.1 | 573.6 | 708.4
0.72 | 0.027567 | 136.53 | 575.4 | 709.8
0.73 | 0.028371 | 137.93 | 577.3 | 711.2
0.74 | 0.029369 | 139.16 | 579 | 712.5
0.75 | 0.030348 | 140.57 | 580.6 | 713.7
0.76 | 0.031422 | 141.83 | 582.2 | 714.8
0.77 | 0.032241 | 143.22 | 584 | 715.6
0.78 | 0.033246 | 144.62 | 585.4 | 716.5
0.79 | 0.034308 | 145.97 | 586.9 | 717.2
0.8 | 0.035201 | 147.33 | 588.4 | 718.2
0.81 | 0.036439 | 148.69 | 589.8 | 718.9
0.82 | 0.037517 | 150.03 | 591 | 719.6
0.83 | 0.038741 | 151.54 | 592.6 | 720.2
0.84 | 0.039612 | 152.91 | 593.6 | 720.8
0.85 | 0.040792 | 154.12 | 594.7 | 721.7
0.86 | 0.041933 | 155.7 | 596 | 722
0.87 | 0.043252 | 157.11 | 597.2 | 722.5
0.88 | 0.044504 | 158.58 | 598.4 | 723.1
0.89 | 0.045789 | 160.13 | 599.4 | 723.5
0.9 | 0.047105 | 161.42 | 600.7 | 724
0.91 | 0.048156 | 162.93 | 601.5 | 724.1
0.92 | 0.049652 | 164.34 | 603 | 724.7
0.93 | 0.051084 | 165.96 | 603.8 | 725.3
0.94 | 0.052435 | 167.37 | 604.7 | 725.5
0.95 | 0.053596 | 168.81 | 605.8 | 725.9
0.96 | 0.055055 | 170.36 | 607.1 | 726
0.97 | 0.056364 | 171.8 | 607.9 | 726.5
0.98 | 0.05796 | 173.2 | 609 | 726.9
0.99 | 0.05936 | 174.65 | 610.3 | 727.2
1 | 0.06072 | 176.21 | 611 | 727.7