## I-V Characteristic (mA-mm)
VDS (V) | VGS = -0.300 V | VGS = 0.100 V | VGS = 0.500 V | VGS = 0.900 V
0 | -5.485e-05 | -0.5592 | -1.0912 | -5.429
0.01 | 0.0012018 | 8.112 | 15.668 | 12.433
0.02 | 0.0021239 | 16.279 | 31.852 | 29.924
0.03 | 0.0027864 | 23.853 | 48.127 | 47.407
0.04 | 0.0033129 | 30.91 | 64.48 | 65.02
0.05 | 0.0037111 | 37.278 | 80.5 | 82.33
0.06 | 0.0040388 | 43.101 | 96.55 | 99.43
0.07 | 0.0043423 | 48.399 | 112.51 | 116.71
0.08 | 0.0045507 | 52.99 | 128.25 | 133.85
0.09 | 0.0047776 | 57.12 | 143.67 | 150.65
0.1 | 0.0049402 | 60.79 | 158.89 | 167.3
0.11 | 0.0051461 | 64.04 | 174.05 | 184.12
0.12 | 0.0053495 | 66.86 | 188.75 | 200.42
0.13 | 0.0054798 | 69.22 | 203.66 | 216.87
0.14 | 0.00566 | 71.61 | 217.83 | 232.71
0.15 | 0.005888 | 73.29 | 231.95 | 248.75
0.16 | 0.006038 | 75.14 | 245.78 | 264.41
0.17 | 0.006245 | 76.61 | 259.26 | 279.7
0.18 | 0.006428 | 77.8 | 272.32 | 295.15
0.19 | 0.006602 | 79.22 | 285.33 | 310.2
0.2 | 0.006826 | 80.19 | 297.73 | 324.98
0.21 | 0.006981 | 81.37 | 309.92 | 339.52
0.22 | 0.007232 | 82.26 | 321.74 | 353.97
0.23 | 0.00742 | 83.18 | 333.18 | 368.06
0.24 | 0.007672 | 83.95 | 344.27 | 381.84
0.25 | 0.007819 | 84.73 | 354.79 | 395.44
0.26 | 0.008056 | 85.59 | 364.99 | 408.75
0.27 | 0.008244 | 86.25 | 375.05 | 422
0.28 | 0.008485 | 87.09 | 384.46 | 434.75
0.29 | 0.008714 | 87.65 | 393.48 | 447.21
0.3 | 0.008902 | 88.41 | 402.21 | 459.34
0.31 | 0.009169 | 89.1 | 410.66 | 471.27
0.32 | 0.009358 | 89.75 | 418.58 | 483.11
0.33 | 0.009724 | 90.54 | 426.33 | 494.44
0.34 | 0.00983 | 91.14 | 433.67 | 505.42
0.35 | 0.01013 | 91.98 | 440.61 | 516.17
0.36 | 0.010338 | 92.72 | 447.45 | 526.79
0.37 | 0.010583 | 93.48 | 453.78 | 536.95
0.38 | 0.010811 | 94.32 | 459.98 | 546.74
0.39 | 0.01108 | 95.19 | 465.75 | 556.21
0.4 | 0.011362 | 96.07 | 471.44 | 565.53
0.41 | 0.011582 | 96.97 | 476.72 | 574.4
0.42 | 0.011902 | 97.95 | 481.82 | 582.8
0.43 | 0.012129 | 98.79 | 486.74 | 591.1
0.44 | 0.012461 | 99.83 | 491.45 | 599.4
0.45 | 0.012665 | 100.77 | 495.96 | 607.1
0.46 | 0.01305 | 101.82 | 500.22 | 614.2
0.47 | 0.01326 | 102.88 | 504.37 | 621.3
0.48 | 0.013551 | 103.85 | 508.43 | 628.1
0.49 | 0.01389 | 104.98 | 512.28 | 634.3
0.5 | 0.014187 | 106.01 | 516.08 | 640.5
0.51 | 0.014596 | 107.15 | 519.68 | 646.3
0.52 | 0.014824 | 108.18 | 523.25 | 651.7
0.53 | 0.015205 | 109.34 | 526.65 | 657.3
0.54 | 0.015447 | 110.44 | 529.98 | 662.2
0.55 | 0.015919 | 111.53 | 533.18 | 667.2
0.56 | 0.016208 | 112.74 | 536.36 | 671.7
0.57 | 0.016684 | 113.8 | 539.46 | 676
0.58 | 0.017053 | 115.08 | 542.38 | 680.2
0.59 | 0.017434 | 116.25 | 545.39 | 683.8
0.6 | 0.017891 | 117.46 | 548.05 | 687.6
0.61 | 0.018218 | 118.79 | 550.85 | 690.8
0.62 | 0.018822 | 119.85 | 553.44 | 694
0.63 | 0.019152 | 121.14 | 556 | 697
0.64 | 0.019703 | 122.4 | 558.51 | 699.6
0.65 | 0.020133 | 123.63 | 560.87 | 702.2
0.66 | 0.020662 | 124.87 | 563.22 | 704.4
0.67 | 0.021156 | 126.05 | 565.39 | 706.8
0.68 | 0.021789 | 127.37 | 567.57 | 708.8
0.69 | 0.022333 | 128.61 | 569.55 | 710.6
0.7 | 0.022794 | 129.93 | 571.6 | 712.1
0.71 | 0.02349 | 131.04 | 573.1 | 713.6
0.72 | 0.02398 | 132.4 | 575.2 | 715.3
0.73 | 0.024754 | 133.67 | 576.8 | 716.5
0.74 | 0.025225 | 134.93 | 578.6 | 717.6
0.75 | 0.025989 | 136.33 | 580.4 | 718.8
0.76 | 0.026578 | 137.39 | 581.8 | 719.8
0.77 | 0.027141 | 138.79 | 583.4 | 720.8
0.78 | 0.027853 | 140.11 | 585 | 721.7
0.79 | 0.028692 | 141.38 | 586.4 | 722.1
0.8 | 0.029467 | 142.82 | 588 | 722.8
0.81 | 0.030089 | 144.03 | 589.4 | 723.7
0.82 | 0.030955 | 145.44 | 590.6 | 724.5
0.83 | 0.031708 | 146.77 | 591.7 | 724.7
0.84 | 0.032554 | 148.09 | 593 | 725.5
0.85 | 0.033301 | 149.39 | 594.2 | 725.9
0.86 | 0.034271 | 150.78 | 595.1 | 726.5
0.87 | 0.035003 | 152.2 | 596.8 | 726.9
0.88 | 0.035812 | 153.57 | 597.6 | 727.1
0.89 | 0.036922 | 154.96 | 599 | 727.7
0.9 | 0.037757 | 156.21 | 599.6 | 728.3
0.91 | 0.038785 | 157.71 | 601 | 728.3
0.92 | 0.039498 | 159.15 | 601.8 | 728.7
0.93 | 0.040811 | 160.55 | 603 | 729.1
0.94 | 0.041524 | 162.06 | 603.9 | 729.7
0.95 | 0.042545 | 163.42 | 605.1 | 729.9
0.96 | 0.043677 | 164.93 | 606.3 | 730.1
0.97 | 0.044862 | 166.34 | 607.1 | 730.3
0.98 | 0.045898 | 167.8 | 607.9 | 730.7
0.99 | 0.046849 | 169.24 | 609 | 731.1
1 | 0.048227 | 170.66 | 610.3 | 731.3