## I-V Characteristic (mA-mm)
VDS (V) | VGS = -0.300 V | VGS = 0.100 V | VGS = 0.500 V | VGS = 0.900 V
0 | -5.962e-05 | -0.5299 | -1.0179 | -5.277
0.01 | 0.0012831 | 8.183 | 15.259 | 12.155
0.02 | 0.0022718 | 16.326 | 31.48 | 29.52
0.03 | 0.0030169 | 23.881 | 47.804 | 47.096
0.04 | 0.0035689 | 31.072 | 63.75 | 64.08
0.05 | 0.0040079 | 37.486 | 79.93 | 81.43
0.06 | 0.0043693 | 43.306 | 95.51 | 98.59
0.07 | 0.0046487 | 48.606 | 111.38 | 115.52
0.08 | 0.0049556 | 53.409 | 126.89 | 132.2
0.09 | 0.0051358 | 57.53 | 142.18 | 149.09
0.1 | 0.0053828 | 61.27 | 157.35 | 165.73
0.11 | 0.0055882 | 64.51 | 172.41 | 182.02
0.12 | 0.005774 | 67.3 | 187.17 | 198.29
0.13 | 0.00598 | 69.91 | 201.48 | 214.44
0.14 | 0.006173 | 72.01 | 215.56 | 230
0.15 | 0.006385 | 74.04 | 229.93 | 245.96
0.16 | 0.006554 | 75.71 | 243.37 | 261.47
0.17 | 0.006787 | 77.27 | 256.54 | 276.65
0.18 | 0.00695 | 78.69 | 269.67 | 291.51
0.19 | 0.007164 | 79.81 | 282.55 | 306.65
0.2 | 0.007389 | 81.1 | 294.88 | 321.38
0.21 | 0.007637 | 82.04 | 306.9 | 335.57
0.22 | 0.007832 | 83.06 | 318.55 | 349.62
0.23 | 0.008056 | 83.99 | 329.96 | 363.72
0.24 | 0.008314 | 84.86 | 340.84 | 377.48
0.25 | 0.008468 | 85.57 | 351.44 | 390.58
0.26 | 0.00879 | 86.29 | 361.64 | 403.85
0.27 | 0.00894 | 87.19 | 371.3 | 416.81
0.28 | 0.00925 | 87.85 | 380.76 | 429.22
0.29 | 0.009438 | 88.67 | 389.94 | 441.76
0.3 | 0.009711 | 89.18 | 398.48 | 453.7
0.31 | 0.00995 | 89.97 | 406.77 | 465.45
0.32 | 0.010222 | 90.66 | 414.69 | 476.77
0.33 | 0.010508 | 91.35 | 422.39 | 488.1
0.34 | 0.010681 | 92.3 | 429.58 | 499.12
0.35 | 0.010988 | 92.79 | 436.47 | 509.57
0.36 | 0.011199 | 93.75 | 443.26 | 519.77
0.37 | 0.011581 | 94.49 | 449.64 | 529.82
0.38 | 0.011746 | 95.31 | 455.73 | 539.64
0.39 | 0.012112 | 96.07 | 461.39 | 548.9
0.4 | 0.012343 | 96.95 | 467.11 | 557.95
0.41 | 0.012632 | 97.92 | 472.43 | 566.71
0.42 | 0.012966 | 98.88 | 477.45 | 575
0.43 | 0.013214 | 99.83 | 482.23 | 583.1
0.44 | 0.013617 | 100.76 | 486.93 | 591
0.45 | 0.013764 | 101.67 | 491.45 | 598.3
0.46 | 0.014154 | 102.74 | 495.66 | 605.8
0.47 | 0.014388 | 103.8 | 499.76 | 612.6
0.48 | 0.014774 | 104.98 | 503.71 | 619.5
0.49 | 0.015076 | 105.79 | 507.58 | 625.5
0.5 | 0.015463 | 106.93 | 511.33 | 631.9
0.51 | 0.015785 | 108.09 | 514.86 | 637.5
0.52 | 0.016124 | 109.17 | 518.48 | 642.9
0.53 | 0.016565 | 110.34 | 521.82 | 648.3
0.54 | 0.016872 | 111.4 | 525.14 | 652.9
0.55 | 0.017368 | 112.58 | 528.28 | 657.9
0.56 | 0.017627 | 113.76 | 531.48 | 662.2
0.57 | 0.018209 | 114.88 | 534.46 | 666.6
0.58 | 0.018507 | 116.03 | 537.45 | 670.7
0.59 | 0.018971 | 117.24 | 540.28 | 674.4
0.6 | 0.019507 | 118.49 | 543.06 | 677.9
0.61 | 0.019983 | 119.68 | 545.81 | 681.2
0.62 | 0.020527 | 121.04 | 548.34 | 684.4
0.63 | 0.020857 | 122.02 | 550.89 | 687.2
0.64 | 0.021533 | 123.42 | 553.31 | 690
0.65 | 0.021934 | 124.59 | 555.7 | 692.6
0.66 | 0.022557 | 125.89 | 558.04 | 695
0.67 | 0.023107 | 127.17 | 560.2 | 696.8
0.68 | 0.023763 | 128.38 | 562.37 | 699.2
0.69 | 0.024302 | 129.7 | 564.45 | 700.9
0.7 | 0.024848 | 130.9 | 566.42 | 702.4
0.71 | 0.025592 | 132.22 | 568.26 | 704.1
0.72 | 0.026243 | 133.4 | 570.2 | 705.6
0.73 | 0.027026 | 134.73 | 572 | 706.8
0.74 | 0.027548 | 135.99 | 573.3 | 708
0.75 | 0.028335 | 137.23 | 575 | 709.3
0.76 | 0.028949 | 138.59 | 576.6 | 710.1
0.77 | 0.029832 | 139.79 | 578.2 | 711
0.78 | 0.030451 | 141.1 | 579.8 | 712.1
0.79 | 0.031447 | 142.52 | 581 | 712.8
0.8 | 0.032136 | 143.79 | 582.3 | 713.7
0.81 | 0.03284 | 145.15 | 584 | 714.3
0.82 | 0.033796 | 146.36 | 585.2 | 715
0.83 | 0.034662 | 147.8 | 586.4 | 715.7
0.84 | 0.035633 | 149.22 | 587.8 | 716.2
0.85 | 0.03635 | 150.49 | 589 | 716.5
0.86 | 0.037446 | 151.86 | 590.1 | 717
0.87 | 0.038248 | 153.26 | 591.2 | 717.8
0.88 | 0.039303 | 154.64 | 592.2 | 718.1
0.89 | 0.040153 | 156.05 | 593.6 | 718.5
0.9 | 0.041281 | 157.41 | 594.3 | 718.8
0.91 | 0.042213 | 158.79 | 595.6 | 719.3
0.92 | 0.043148 | 160.24 | 596.5 | 719.6
0.93 | 0.044471 | 161.71 | 597.8 | 720
0.94 | 0.04549 | 163.09 | 598.8 | 720.5
0.95 | 0.04667 | 164.59 | 599.9 | 720.8
0.96 | 0.047665 | 165.78 | 600.8 | 721.3
0.97 | 0.049153 | 167.38 | 601.5 | 721.7
0.98 | 0.050224 | 168.8 | 602.7 | 722
0.99 | 0.051199 | 170.25 | 603.8 | 722
1 | 0.052462 | 171.77 | 604.8 | 722.1