## I-V Characteristic (mA-mm)
VDS (V) | VGS = -0.300 V | VGS = 0.100 V | VGS = 0.500 V | VGS = 0.900 V
0 | -3.1464e-05 | -0.5836 | -1.0623 | -5.351
0.01 | 0.0009556 | 8.234 | 15.794 | 12.658
0.02 | 0.0017155 | 16.683 | 32.076 | 30.2
0.03 | 0.0023618 | 24.342 | 48.472 | 47.806
0.04 | 0.0028787 | 31.526 | 64.94 | 65.52
0.05 | 0.0033066 | 38.056 | 81.19 | 82.96
0.06 | 0.0037315 | 44.056 | 97.25 | 100.16
0.07 | 0.0040249 | 49.479 | 113.08 | 117.62
0.08 | 0.0043759 | 54.272 | 129.17 | 134.95
0.09 | 0.0046453 | 58.56 | 144.59 | 151.72
0.1 | 0.0049088 | 62.27 | 159.87 | 168.42
0.11 | 0.0052143 | 65.72 | 175.25 | 185.39
0.12 | 0.0054196 | 68.5 | 190.26 | 201.73
0.13 | 0.005805 | 71.21 | 204.85 | 218.19
0.14 | 0.006081 | 73.29 | 219.27 | 234.17
0.15 | 0.006297 | 75.36 | 233.54 | 250.34
0.16 | 0.006537 | 77.08 | 247.3 | 265.94
0.17 | 0.006804 | 78.72 | 260.91 | 281.49
0.18 | 0.007017 | 80.07 | 273.99 | 296.91
0.19 | 0.007291 | 81.33 | 287.11 | 312.08
0.2 | 0.007482 | 82.64 | 299.5 | 326.75
0.21 | 0.007813 | 83.58 | 311.65 | 341.44
0.22 | 0.007972 | 84.73 | 323.71 | 356.01
0.23 | 0.008304 | 85.45 | 335.12 | 369.94
0.24 | 0.008497 | 86.45 | 346.11 | 383.87
0.25 | 0.00879 | 87.37 | 356.8 | 397.53
0.26 | 0.009075 | 87.99 | 367.07 | 410.64
0.27 | 0.009312 | 89.01 | 376.97 | 424.03
0.28 | 0.009634 | 89.49 | 386.48 | 436.73
0.29 | 0.009821 | 90.4 | 395.61 | 449.18
0.3 | 0.010179 | 91.03 | 404.26 | 461.33
0.31 | 0.010394 | 91.76 | 412.73 | 473.31
0.32 | 0.010754 | 92.56 | 420.65 | 485.11
0.33 | 0.010975 | 93.17 | 428.54 | 496.44
0.34 | 0.011323 | 94.05 | 435.74 | 507.4
0.35 | 0.011548 | 94.76 | 442.83 | 518.08
0.36 | 0.011845 | 95.58 | 449.66 | 528.74
0.37 | 0.012201 | 96.24 | 456.07 | 538.8
0.38 | 0.012439 | 97.15 | 462.19 | 548.53
0.39 | 0.012775 | 98.12 | 467.97 | 558
0.4 | 0.013016 | 98.99 | 473.73 | 567.3
0.41 | 0.013442 | 100.04 | 479.08 | 575.8
0.42 | 0.013671 | 100.86 | 484.18 | 584.4
0.43 | 0.014067 | 101.88 | 489.02 | 592.6
0.44 | 0.014313 | 102.94 | 493.8 | 600.7
0.45 | 0.014717 | 103.98 | 498.3 | 608.3
0.46 | 0.015033 | 105.03 | 502.57 | 615.5
0.47 | 0.015325 | 105.99 | 506.77 | 622.7
0.48 | 0.015751 | 107.06 | 510.83 | 629.3
0.49 | 0.016028 | 108.25 | 514.75 | 635.7
0.5 | 0.016541 | 109.37 | 518.44 | 641.7
0.51 | 0.016756 | 110.3 | 522.03 | 647.6
0.52 | 0.017308 | 111.48 | 525.73 | 652.9
0.53 | 0.017591 | 112.61 | 529.14 | 658.5
0.54 | 0.018062 | 113.83 | 532.54 | 663.8
0.55 | 0.018429 | 115.08 | 535.62 | 668.1
0.56 | 0.018967 | 116.09 | 538.93 | 672.6
0.57 | 0.019334 | 117.29 | 541.95 | 677.2
0.58 | 0.019771 | 118.61 | 544.97 | 681
0.59 | 0.020333 | 119.76 | 547.83 | 684.5
0.6 | 0.02073 | 121.06 | 550.61 | 688.4
0.61 | 0.021377 | 122.12 | 553.34 | 691.7
0.62 | 0.021796 | 123.47 | 556 | 694.8
0.63 | 0.022455 | 124.66 | 558.55 | 698
0.64 | 0.022971 | 125.95 | 561.04 | 700.4
0.65 | 0.023483 | 127.17 | 563.43 | 703
0.66 | 0.024122 | 128.39 | 565.73 | 705.2
0.67 | 0.024779 | 129.77 | 567.98 | 707.6
0.68 | 0.025502 | 131 | 570.1 | 709.6
0.69 | 0.025978 | 132.34 | 572 | 711.2
0.7 | 0.026755 | 133.44 | 573.9 | 712.8
0.71 | 0.027372 | 134.76 | 575.8 | 714.4
0.72 | 0.028182 | 136.15 | 577.8 | 716
0.73 | 0.028821 | 137.45 | 579.8 | 717
0.74 | 0.029631 | 138.79 | 581.6 | 718.5
0.75 | 0.030367 | 139.97 | 583 | 719.6
0.76 | 0.03107 | 141.32 | 584.4 | 720.6
0.77 | 0.032006 | 142.62 | 586 | 721.7
0.78 | 0.032757 | 143.9 | 587.6 | 722.1
0.79 | 0.03379 | 145.22 | 589.2 | 723.2
0.8 | 0.034422 | 146.55 | 590.4 | 724
0.81 | 0.035601 | 147.91 | 591.7 | 724.5
0.82 | 0.036299 | 149.25 | 593 | 725.3
0.83 | 0.037265 | 150.65 | 594.2 | 725.5
0.84 | 0.03825 | 151.82 | 595.4 | 726.5
0.85 | 0.03923 | 153.36 | 596.8 | 726.9
0.86 | 0.040144 | 154.74 | 597.9 | 727.7
0.87 | 0.04107 | 156.11 | 599.2 | 727.9
0.88 | 0.042294 | 157.61 | 600.3 | 728.2
0.89 | 0.043221 | 158.76 | 601.4 | 728.7
0.9 | 0.044552 | 160.34 | 602.2 | 729
0.91 | 0.04537 | 161.74 | 603.4 | 729.3
0.92 | 0.046677 | 163.13 | 604.6 | 729.9
0.93 | 0.047898 | 164.68 | 605.5 | 730.1
0.94 | 0.048867 | 166.02 | 606.6 | 730.3
0.95 | 0.05016 | 167.51 | 607.6 | 730.9
0.96 | 0.051533 | 168.97 | 608.8 | 730.9
0.97 | 0.052819 | 170.44 | 609.9 | 731.5
0.98 | 0.053999 | 171.8 | 610.6 | 731.6
0.99 | 0.055429 | 173.38 | 611.8 | 731.9
1 | 0.056427 | 174.76 | 612.7 | 732.2