## I-V Characteristic (mA-mm)
VDS (V) | VGS = -0.300 V | VGS = 0.100 V | VGS = 0.500 V | VGS = 0.900 V
0 | -6.106e-05 | -0.5506 | -0.9991 | -5.36
0.01 | 0.001281 | 8.322 | 15.556 | 12.465
0.02 | 0.0022598 | 16.39 | 32.057 | 30.132
0.03 | 0.0029906 | 24.036 | 48.268 | 47.759
0.04 | 0.0035656 | 31.144 | 64.86 | 65.44
0.05 | 0.003964 | 37.637 | 80.98 | 82.62
0.06 | 0.0043474 | 43.482 | 97.2 | 100.28
0.07 | 0.0046253 | 48.848 | 113.13 | 117.57
0.08 | 0.004885 | 53.478 | 128.9 | 134.52
0.09 | 0.0051535 | 57.75 | 144.38 | 151.44
0.1 | 0.0053241 | 61.27 | 159.65 | 168.52
0.11 | 0.0055493 | 64.71 | 175.13 | 185.24
0.12 | 0.005745 | 67.47 | 190.02 | 201.66
0.13 | 0.005933 | 70.03 | 204.58 | 217.99
0.14 | 0.006136 | 72.21 | 218.97 | 234.1
0.15 | 0.006322 | 74.14 | 233.46 | 250.25
0.16 | 0.006529 | 75.88 | 247.04 | 265.92
0.17 | 0.006751 | 77.4 | 260.59 | 281.35
0.18 | 0.006902 | 78.83 | 273.68 | 296.52
0.19 | 0.007186 | 79.99 | 286.68 | 311.65
0.2 | 0.007327 | 81.27 | 299.32 | 326.79
0.21 | 0.007597 | 82.17 | 311.38 | 341.19
0.22 | 0.00778 | 83.22 | 323.23 | 355.53
0.23 | 0.008021 | 84.28 | 334.6 | 369.75
0.24 | 0.008261 | 84.86 | 345.63 | 383.57
0.25 | 0.008458 | 85.95 | 356.38 | 397.13
0.26 | 0.008734 | 86.53 | 366.55 | 410.5
0.27 | 0.008951 | 87.41 | 376.44 | 423.6
0.28 | 0.009219 | 88.16 | 385.91 | 436.3
0.29 | 0.009408 | 88.78 | 395.12 | 448.98
0.3 | 0.009685 | 89.61 | 403.71 | 461.1
0.31 | 0.009891 | 90.16 | 412.15 | 473.13
0.32 | 0.010159 | 91.06 | 420.07 | 484.61
0.33 | 0.010399 | 91.68 | 427.85 | 496.02
0.34 | 0.010662 | 92.52 | 435.12 | 507.2
0.35 | 0.010945 | 93.14 | 442.06 | 517.86
0.36 | 0.011128 | 93.97 | 448.89 | 528.23
0.37 | 0.011497 | 94.85 | 455.27 | 538.4
0.38 | 0.011717 | 95.67 | 461.36 | 548.14
0.39 | 0.012084 | 96.55 | 467.18 | 557.68
0.4 | 0.012232 | 97.35 | 472.82 | 566.81
0.41 | 0.012616 | 98.27 | 478.14 | 575.4
0.42 | 0.012811 | 99.3 | 483.21 | 584.2
0.43 | 0.01318 | 100.2 | 488.1 | 592.4
0.44 | 0.013407 | 101.3 | 492.77 | 600.2
0.45 | 0.013749 | 102.16 | 497.24 | 607.7
0.46 | 0.014077 | 103.31 | 501.49 | 615
0.47 | 0.01434 | 104.3 | 505.62 | 622
0.48 | 0.014756 | 105.39 | 509.64 | 628.7
0.49 | 0.015009 | 106.35 | 513.5 | 634.9
0.5 | 0.015428 | 107.69 | 517.22 | 641.2
0.51 | 0.015663 | 108.61 | 520.75 | 646.8
0.52 | 0.016162 | 109.74 | 524.37 | 652.3
0.53 | 0.01642 | 110.88 | 527.73 | 657.8
0.54 | 0.016812 | 111.88 | 531.04 | 662.9
0.55 | 0.017265 | 113.23 | 534.21 | 667.5
0.56 | 0.017683 | 114.4 | 537.4 | 671.8
0.57 | 0.018171 | 115.54 | 540.48 | 676
0.58 | 0.018426 | 116.8 | 543.37 | 680.4
0.59 | 0.019025 | 117.85 | 546.26 | 684
0.6 | 0.019342 | 119.19 | 549.02 | 687.6
0.61 | 0.019923 | 120.43 | 551.77 | 691
0.62 | 0.020366 | 121.62 | 554.35 | 694
0.63 | 0.020882 | 122.78 | 556.82 | 696.8
0.64 | 0.02144 | 124.03 | 559.36 | 699.7
0.65 | 0.021922 | 125.28 | 561.75 | 702.1
0.66 | 0.022604 | 126.53 | 564.06 | 704.4
0.67 | 0.023134 | 127.84 | 566.16 | 706.4
0.68 | 0.023801 | 129 | 568.34 | 708.6
0.69 | 0.024193 | 130.37 | 570.3 | 710.4
0.7 | 0.024952 | 131.64 | 572.3 | 712.1
0.71 | 0.025468 | 133.08 | 574.1 | 713.3
0.72 | 0.026181 | 134.29 | 575.8 | 715.1
0.73 | 0.026838 | 135.47 | 578 | 716.4
0.74 | 0.027618 | 136.72 | 579.4 | 717.6
0.75 | 0.028408 | 138.13 | 581 | 718.6
0.76 | 0.028947 | 139.37 | 582.8 | 719.6
0.77 | 0.029838 | 140.69 | 584.2 | 720.4
0.78 | 0.03059 | 141.96 | 586 | 721.3
0.79 | 0.031411 | 143.26 | 587.2 | 722.2
0.8 | 0.032083 | 144.66 | 588.6 | 722.8
0.81 | 0.032994 | 146.05 | 590.1 | 723.6
0.82 | 0.033815 | 147.17 | 591 | 724.2
0.83 | 0.034664 | 148.62 | 592.6 | 724.7
0.84 | 0.035659 | 150.01 | 593.6 | 725.3
0.85 | 0.036485 | 151.34 | 594.9 | 725.9
0.86 | 0.037498 | 152.84 | 596.2 | 726.3
0.87 | 0.038377 | 154.04 | 597.4 | 726.7
0.88 | 0.039503 | 155.55 | 598.2 | 727.1
0.89 | 0.040274 | 157.01 | 599.4 | 727.5
0.9 | 0.041511 | 158.31 | 600.7 | 727.9
0.91 | 0.042414 | 159.87 | 601.4 | 728.3
0.92 | 0.043534 | 161.15 | 602.6 | 728.7
0.93 | 0.044654 | 162.61 | 603.6 | 729.1
0.94 | 0.045602 | 164.07 | 605 | 729.2
0.95 | 0.046953 | 165.59 | 605.8 | 729.7
0.96 | 0.047918 | 166.92 | 607.1 | 729.9
0.97 | 0.049279 | 168.44 | 607.8 | 730.3
0.98 | 0.05025 | 169.86 | 609 | 730.9
0.99 | 0.051682 | 171.36 | 610 | 731.1
1 | 0.052699 | 172.8 | 610.8 | 731.3