## I-V Characteristic (mA-mm)
VDS (V) | VGS = -0.300 V | VGS = 0.100 V | VGS = 0.500 V | VGS = 0.900 V
0 | -3.2544e-05 | -0.5463 | -1.05 | -5.342
0.01 | 0.0008934 | 7.786 | 15.346 | 12.314
0.02 | 0.0015771 | 15.636 | 32.097 | 30.423
0.03 | 0.0020984 | 22.765 | 48.236 | 47.863
0.04 | 0.0024672 | 29.514 | 64.72 | 65.92
0.05 | 0.0027914 | 35.478 | 80.75 | 83.06
0.06 | 0.0030329 | 40.983 | 96.71 | 100.31
0.07 | 0.0032411 | 45.977 | 112.48 | 117.9
0.08 | 0.0034453 | 50.276 | 128.01 | 134.77
0.09 | 0.0035682 | 54.214 | 143.88 | 151.96
0.1 | 0.0037614 | 57.44 | 158.96 | 168.65
0.11 | 0.0038765 | 60.59 | 174.07 | 185.63
0.12 | 0.0040134 | 63.3 | 189.1 | 202.13
0.13 | 0.0041685 | 65.49 | 203.72 | 218.34
0.14 | 0.0042712 | 67.74 | 217.89 | 234.72
0.15 | 0.0044751 | 69.34 | 232.13 | 250.73
0.16 | 0.0045713 | 71.27 | 245.94 | 266.29
0.17 | 0.0047344 | 72.54 | 259.38 | 281.94
0.18 | 0.0048858 | 73.93 | 272.58 | 297.48
0.19 | 0.0049964 | 75.2 | 285.54 | 312.48
0.2 | 0.0051817 | 76.2 | 298.16 | 327.38
0.21 | 0.005288 | 77.56 | 310.14 | 342.08
0.22 | 0.0054755 | 78.29 | 322 | 356.37
0.23 | 0.005656 | 79.71 | 333.81 | 370.75
0.24 | 0.00573 | 80.39 | 344.72 | 384.52
0.25 | 0.005946 | 81.62 | 355.36 | 398.21
0.26 | 0.006082 | 82.74 | 365.81 | 411.45
0.27 | 0.006331 | 83.69 | 375.82 | 424.49
0.28 | 0.006436 | 85.13 | 385.36 | 437.58
0.29 | 0.006699 | 86.11 | 394.62 | 449.96
0.3 | 0.006823 | 87.45 | 403.53 | 462.12
0.31 | 0.007079 | 88.53 | 412.01 | 474.18
0.32 | 0.007239 | 89.79 | 420.21 | 485.98
0.33 | 0.007426 | 90.88 | 428.12 | 497.3
0.34 | 0.007642 | 91.98 | 435.69 | 508.3
0.35 | 0.00781 | 93.2 | 442.71 | 519.04
0.36 | 0.008117 | 94.3 | 449.64 | 529.72
0.37 | 0.008217 | 95.43 | 456.11 | 539.91
0.38 | 0.008536 | 96.45 | 462.4 | 549.57
0.39 | 0.008684 | 97.57 | 468.29 | 559.07
0.4 | 0.008988 | 98.68 | 473.97 | 568.46
0.41 | 0.009152 | 99.75 | 479.41 | 577
0.42 | 0.009475 | 100.82 | 484.57 | 586
0.43 | 0.009722 | 101.82 | 489.51 | 593.8
0.44 | 0.00993 | 102.99 | 494.22 | 602.1
0.45 | 0.010289 | 104.03 | 498.76 | 609.8
0.46 | 0.010529 | 105.14 | 503.16 | 616.7
0.47 | 0.010949 | 106.25 | 507.37 | 623.8
0.48 | 0.011135 | 107.31 | 511.49 | 630.7
0.49 | 0.011554 | 108.49 | 515.37 | 636.9
0.5 | 0.011845 | 109.58 | 519.24 | 643
0.51 | 0.01226 | 110.66 | 522.91 | 648.7
0.52 | 0.012675 | 111.72 | 526.5 | 654.5
0.53 | 0.013099 | 112.92 | 530 | 659.7
0.54 | 0.013532 | 114.13 | 533.36 | 664.9
0.55 | 0.01392 | 115.28 | 536.75 | 669.5
0.56 | 0.014498 | 116.55 | 539.88 | 674.1
0.57 | 0.014897 | 117.59 | 542.97 | 678.1
0.58 | 0.015558 | 118.83 | 545.98 | 682.4
0.59 | 0.015985 | 120.14 | 548.94 | 686.2
0.6 | 0.016675 | 121.28 | 551.85 | 690
0.61 | 0.017205 | 122.62 | 554.47 | 693.2
0.62 | 0.01772 | 123.71 | 557.16 | 696.4
0.63 | 0.018428 | 125.11 | 559.73 | 699.5
0.64 | 0.019073 | 126.26 | 562.33 | 702
0.65 | 0.01979 | 127.63 | 564.64 | 704.4
0.66 | 0.020372 | 128.77 | 567 | 706.6
0.67 | 0.021211 | 130.08 | 569.19 | 709.3
0.68 | 0.021834 | 131.42 | 571.2 | 710.9
0.69 | 0.022662 | 132.64 | 573.4 | 712.8
0.7 | 0.023387 | 134.01 | 575.4 | 714.4
0.71 | 0.024274 | 135.17 | 577.3 | 716
0.72 | 0.025036 | 136.55 | 579 | 717.6
0.73 | 0.025721 | 137.85 | 581 | 718.7
0.74 | 0.026682 | 139.15 | 582.8 | 719.7
0.75 | 0.027509 | 140.56 | 584.2 | 721
0.76 | 0.028449 | 141.7 | 586.2 | 722
0.77 | 0.029258 | 143.04 | 587.6 | 723.2
0.78 | 0.030171 | 144.42 | 588.7 | 723.8
0.79 | 0.031082 | 145.76 | 590.4 | 724.5
0.8 | 0.031973 | 147.07 | 591.8 | 725.5
0.81 | 0.032906 | 148.35 | 593.1 | 725.7
0.82 | 0.033961 | 149.74 | 594.2 | 726.7
0.83 | 0.035136 | 151.11 | 595.8 | 727.1
0.84 | 0.03587 | 152.56 | 597.2 | 727.7
0.85 | 0.03714 | 153.76 | 598.2 | 728.3
0.86 | 0.03823 | 155.28 | 599.4 | 728.7
0.87 | 0.039356 | 156.73 | 600.4 | 729.1
0.88 | 0.040286 | 158.11 | 601.5 | 729.9
0.89 | 0.041385 | 159.62 | 602.6 | 730.1
0.9 | 0.04259 | 160.85 | 603.8 | 730.4
0.91 | 0.043686 | 162.36 | 604.7 | 730.7
0.92 | 0.044885 | 163.81 | 605.9 | 731.3
0.93 | 0.046262 | 165.17 | 607.1 | 731.5
0.94 | 0.047559 | 166.69 | 607.9 | 731.9
0.95 | 0.048446 | 168.12 | 609 | 732.2
0.96 | 0.049789 | 169.56 | 610.1 | 732.4
0.97 | 0.051097 | 171.04 | 611.1 | 732.9
0.98 | 0.052488 | 172.49 | 612.2 | 733.1
0.99 | 0.053951 | 173.87 | 613.5 | 733.5
1 | 0.055267 | 175.39 | 614.2 | 733.8