## I-V Characteristic (mA-mm)
VDS (V) | VGS = -0.300 V | VGS = 0.100 V | VGS = 0.500 V | VGS = 0.900 V
0 | -2.0875e-05 | -0.5231 | -0.8344 | -5.258
0.01 | 0.000824 | 7.808 | 15.446 | 12.484
0.02 | 0.0014538 | 15.413 | 31.757 | 30.086
0.03 | 0.0019036 | 22.53 | 48.073 | 47.694
0.04 | 0.00227 | 29.104 | 64.29 | 65.42
0.05 | 0.0025488 | 35.131 | 80.32 | 82.72
0.06 | 0.0027662 | 40.473 | 96.47 | 100.24
0.07 | 0.0029808 | 45.405 | 112.3 | 117.65
0.08 | 0.0031128 | 49.617 | 127.91 | 134.63
0.09 | 0.0032857 | 53.417 | 143.36 | 151.48
0.1 | 0.0034047 | 56.828 | 158.63 | 168.47
0.11 | 0.0035322 | 59.52 | 173.93 | 185.45
0.12 | 0.00369 | 62.27 | 188.59 | 201.72
0.13 | 0.003775 | 64.47 | 203.26 | 218.07
0.14 | 0.0039294 | 66.7 | 217.41 | 234.28
0.15 | 0.0040373 | 68.3 | 231.5 | 250.12
0.16 | 0.0041748 | 70.13 | 245.5 | 266.1
0.17 | 0.004332 | 71.37 | 258.75 | 281.53
0.18 | 0.0044125 | 72.77 | 271.85 | 296.78
0.19 | 0.0045988 | 74.09 | 284.89 | 311.92
0.2 | 0.0046896 | 74.92 | 297.41 | 326.92
0.21 | 0.004829 | 76.35 | 309.5 | 341.64
0.22 | 0.0050039 | 76.96 | 321.34 | 355.89
0.23 | 0.0051075 | 78.28 | 332.91 | 370.12
0.24 | 0.0053229 | 79.16 | 343.9 | 384.12
0.25 | 0.0054028 | 80.21 | 354.73 | 397.81
0.26 | 0.0055972 | 81.31 | 365.03 | 411.02
0.27 | 0.005699 | 82.25 | 375.05 | 424.2
0.28 | 0.005867 | 83.58 | 384.56 | 437
0.29 | 0.006064 | 84.59 | 393.78 | 449.35
0.3 | 0.006214 | 85.95 | 402.76 | 461.86
0.31 | 0.006449 | 86.93 | 411.24 | 473.88
0.32 | 0.006532 | 88.1 | 419.33 | 485.39
0.33 | 0.006787 | 89.3 | 427.22 | 496.94
0.34 | 0.00689 | 90.42 | 434.76 | 507.93
0.35 | 0.007145 | 91.68 | 441.84 | 518.88
0.36 | 0.0073 | 92.52 | 448.7 | 529.3
0.37 | 0.007563 | 93.73 | 455.22 | 539.4
0.38 | 0.007743 | 94.81 | 461.48 | 549.24
0.39 | 0.007916 | 95.79 | 467.34 | 558.96
0.4 | 0.008207 | 96.93 | 473.03 | 568.14
0.41 | 0.00835 | 97.91 | 478.44 | 577
0.42 | 0.008659 | 99.05 | 483.59 | 585.3
0.43 | 0.008778 | 100.14 | 488.47 | 594
0.44 | 0.009135 | 101.18 | 493.23 | 601.5
0.45 | 0.009299 | 102.18 | 497.74 | 609.5
0.46 | 0.009611 | 103.27 | 502.12 | 616.6
0.47 | 0.009883 | 104.33 | 506.24 | 623.6
0.48 | 0.010156 | 105.43 | 510.39 | 630.2
0.49 | 0.010485 | 106.63 | 514.2 | 637.1
0.5 | 0.010742 | 107.48 | 518.03 | 643.1
0.51 | 0.011167 | 108.77 | 521.71 | 648.9
0.52 | 0.011461 | 109.86 | 525.3 | 654.6
0.53 | 0.011976 | 110.98 | 528.78 | 659.7
0.54 | 0.012263 | 112.16 | 532.14 | 664.9
0.55 | 0.01273 | 113.24 | 535.36 | 669.7
0.56 | 0.013103 | 114.44 | 538.6 | 674.2
0.57 | 0.013615 | 115.61 | 541.63 | 678.6
0.58 | 0.014153 | 116.79 | 544.67 | 682.4
0.59 | 0.014606 | 117.91 | 547.54 | 686.6
0.6 | 0.015218 | 119.19 | 550.29 | 690
0.61 | 0.01563 | 120.4 | 553.05 | 693.4
0.62 | 0.01628 | 121.58 | 555.81 | 696.4
0.63 | 0.016778 | 122.94 | 558.22 | 699.6
0.64 | 0.017349 | 123.95 | 560.75 | 702.1
0.65 | 0.017972 | 125.34 | 563.14 | 704.7
0.66 | 0.018667 | 126.61 | 565.44 | 706.9
0.67 | 0.019254 | 127.85 | 567.69 | 709.3
0.68 | 0.019803 | 129.21 | 569.81 | 711.2
0.69 | 0.020611 | 130.31 | 571.8 | 713
0.7 | 0.02127 | 131.68 | 573.6 | 714.4
0.71 | 0.022072 | 132.88 | 575.6 | 716
0.72 | 0.022682 | 134.16 | 577.4 | 717.6
0.73 | 0.023457 | 135.45 | 579.2 | 718.8
0.74 | 0.024235 | 136.67 | 581.2 | 719.7
0.75 | 0.024997 | 138.01 | 582.6 | 721.3
0.76 | 0.025827 | 139.33 | 584.4 | 722.1
0.77 | 0.026631 | 140.63 | 585.5 | 723.1
0.78 | 0.027469 | 141.76 | 587.2 | 723.9
0.79 | 0.028214 | 143.1 | 588.5 | 724.9
0.8 | 0.029273 | 144.47 | 590.1 | 725.5
0.81 | 0.0301 | 145.87 | 591.4 | 725.9
0.82 | 0.031011 | 147.25 | 592.6 | 726.7
0.83 | 0.031865 | 148.39 | 594.3 | 727.1
0.84 | 0.032883 | 149.92 | 595.2 | 727.9
0.85 | 0.033746 | 151.22 | 596.5 | 728.2
0.86 | 0.034712 | 152.62 | 597.6 | 728.7
0.87 | 0.035772 | 153.98 | 598.8 | 729.1
0.88 | 0.036839 | 155.32 | 599.8 | 729.7
0.89 | 0.037937 | 156.83 | 601 | 729.9
0.9 | 0.03877 | 158.18 | 602.2 | 730.3
0.91 | 0.039954 | 159.64 | 603 | 730.9
0.92 | 0.040953 | 160.93 | 604.2 | 730.9
0.93 | 0.042219 | 162.42 | 605.3 | 731.5
0.94 | 0.043167 | 163.83 | 606.3 | 731.9
0.95 | 0.044403 | 165.29 | 607.4 | 731.9
0.96 | 0.045493 | 166.82 | 608.3 | 732.3
0.97 | 0.046614 | 168.1 | 609.4 | 732.4
0.98 | 0.047937 | 169.58 | 610.2 | 733
0.99 | 0.049076 | 171.11 | 611.1 | 733.1
1 | 0.050487 | 172.56 | 612.2 | 733.5