## I-V Characteristic (mA-mm)
VDS (V) | VGS = -0.300 V | VGS = 0.100 V | VGS = 0.500 V | VGS = 0.900 V
0 | -2.4679e-05 | -0.5446 | -1.0036 | -5.005
0.01 | 0.0007812 | 7.732 | 15.476 | 12.546
0.02 | 0.001367 | 15.257 | 31.845 | 30.178
0.03 | 0.0018102 | 22.288 | 48.14 | 47.794
0.04 | 0.0021553 | 28.798 | 64.55 | 65.6
0.05 | 0.0024218 | 34.638 | 80.53 | 82.94
0.06 | 0.0026403 | 40.052 | 96.34 | 100.01
0.07 | 0.0028243 | 44.863 | 112.6 | 117.81
0.08 | 0.0029816 | 49.094 | 128.1 | 134.77
0.09 | 0.0031191 | 52.867 | 143.35 | 151.58
0.1 | 0.0032506 | 56.236 | 158.67 | 168.42
0.11 | 0.0033737 | 58.92 | 173.87 | 185.25
0.12 | 0.0034958 | 61.59 | 188.81 | 201.9
0.13 | 0.0036202 | 63.89 | 203.15 | 218.05
0.14 | 0.0037387 | 65.96 | 217.62 | 234.28
0.15 | 0.0038662 | 67.82 | 231.82 | 250.38
0.16 | 0.003995 | 69.44 | 245.44 | 266.1
0.17 | 0.0041155 | 70.85 | 258.98 | 281.58
0.18 | 0.0042365 | 72.31 | 272.27 | 296.99
0.19 | 0.0043697 | 73.47 | 285.03 | 312.1
0.2 | 0.0045076 | 74.72 | 297.6 | 326.87
0.21 | 0.0046331 | 75.76 | 310.04 | 341.82
0.22 | 0.0047783 | 76.8 | 321.68 | 356.01
0.23 | 0.0049311 | 77.93 | 333.18 | 370.13
0.24 | 0.0050796 | 79 | 344.31 | 384.1
0.25 | 0.0052181 | 80.21 | 355.06 | 397.68
0.26 | 0.0053717 | 81.46 | 365.48 | 411.09
0.27 | 0.0055364 | 82.58 | 375.45 | 424.15
0.28 | 0.0056811 | 83.91 | 385.19 | 437.08
0.29 | 0.005721 | 85.17 | 394.36 | 449.47
0.3 | 0.005906 | 86.41 | 403.18 | 461.76
0.31 | 0.006097 | 87.71 | 411.93 | 473.93
0.32 | 0.006279 | 88.83 | 420.04 | 485.55
0.33 | 0.006479 | 90.06 | 427.87 | 496.9
0.34 | 0.006688 | 91.2 | 435.38 | 508.02
0.35 | 0.006877 | 92.32 | 442.6 | 518.95
0.36 | 0.007085 | 93.41 | 449.57 | 529.5
0.37 | 0.007265 | 94.59 | 456.09 | 539.49
0.38 | 0.007478 | 95.61 | 462.28 | 549.35
0.39 | 0.007681 | 96.73 | 468.21 | 558.78
0.4 | 0.007899 | 97.84 | 474.02 | 568.41
0.41 | 0.008153 | 98.79 | 479.4 | 576.6
0.42 | 0.008384 | 99.95 | 484.51 | 585.6
0.43 | 0.008603 | 100.95 | 489.5 | 594
0.44 | 0.008877 | 102.12 | 494.35 | 602
0.45 | 0.00917 | 103.19 | 498.89 | 609.4
0.46 | 0.009414 | 104.14 | 503.27 | 616.6
0.47 | 0.009746 | 105.3 | 507.46 | 623.8
0.48 | 0.010054 | 106.39 | 511.57 | 630.7
0.49 | 0.010385 | 107.53 | 515.51 | 636.9
0.5 | 0.010697 | 108.57 | 519.29 | 643.1
0.51 | 0.011084 | 109.75 | 523.04 | 648.9
0.52 | 0.011474 | 110.82 | 526.66 | 654.6
0.53 | 0.011911 | 112 | 530.12 | 660.1
0.54 | 0.012329 | 113.13 | 533.41 | 664.9
0.55 | 0.012773 | 114.24 | 536.71 | 669.7
0.56 | 0.013253 | 115.49 | 539.94 | 674.4
0.57 | 0.013743 | 116.73 | 543.03 | 678.6
0.58 | 0.014298 | 117.83 | 546.1 | 682.5
0.59 | 0.014784 | 119.14 | 548.91 | 686.6
0.6 | 0.015363 | 120.19 | 551.8 | 690
0.61 | 0.01589 | 121.54 | 554.57 | 693.6
0.62 | 0.01656 | 122.7 | 557.19 | 696.6
0.63 | 0.017107 | 124.04 | 559.75 | 699.6
0.64 | 0.017773 | 125.18 | 562.22 | 702.5
0.65 | 0.018359 | 126.47 | 564.7 | 704.7
0.66 | 0.019021 | 127.77 | 566.98 | 707
0.67 | 0.019675 | 129.01 | 569.19 | 709.2
0.68 | 0.020336 | 130.35 | 571.2 | 711.2
0.69 | 0.021093 | 131.46 | 573.1 | 713
0.7 | 0.021876 | 132.8 | 575 | 714.6
0.71 | 0.022532 | 134.13 | 577 | 716
0.72 | 0.023243 | 135.41 | 579 | 717.6
0.73 | 0.024072 | 136.71 | 580.8 | 718.8
0.74 | 0.024795 | 137.92 | 582.4 | 720.1
0.75 | 0.025726 | 139.23 | 584.1 | 721.3
0.76 | 0.026505 | 140.55 | 585.5 | 722
0.77 | 0.027319 | 141.83 | 587.2 | 723
0.78 | 0.028286 | 143.19 | 588.6 | 724
0.79 | 0.029001 | 144.46 | 590.4 | 724.7
0.8 | 0.030073 | 145.79 | 591.4 | 725.1
0.81 | 0.030848 | 147.14 | 593 | 725.7
0.82 | 0.03181 | 148.53 | 594.2 | 726.5
0.83 | 0.032651 | 149.79 | 595.6 | 727.1
0.84 | 0.033726 | 151.24 | 596.6 | 727.5
0.85 | 0.034623 | 152.64 | 597.8 | 728.1
0.86 | 0.035631 | 154 | 599.2 | 728.3
0.87 | 0.036701 | 155.48 | 600.3 | 729
0.88 | 0.037708 | 156.65 | 601.4 | 729.2
0.89 | 0.038795 | 158.21 | 602.2 | 729.9
0.9 | 0.039775 | 159.52 | 603.5 | 730.1
0.91 | 0.041002 | 161 | 604.6 | 730.6
0.92 | 0.04202 | 162.44 | 605.6 | 731.1
0.93 | 0.043156 | 163.85 | 606.6 | 731.1
0.94 | 0.044205 | 165.39 | 607.6 | 731.5
0.95 | 0.04536 | 166.82 | 608.8 | 731.9
0.96 | 0.046415 | 168.26 | 609.9 | 732.2
0.97 | 0.047694 | 169.72 | 610.7 | 732.3
0.98 | 0.048978 | 171.15 | 611.9 | 732.9
0.99 | 0.050293 | 172.64 | 612.9 | 733.1
1 | 0.051566 | 174.13 | 613.8 | 733.4