## I-V Characteristic (mA-mm)
VDS (V) | VGS = -0.300 V | VGS = 0.100 V | VGS = 0.500 V | VGS = 0.900 V
0 | -2.9452e-05 | -0.524 | -0.8272 | -5.177
0.01 | 0.0007472 | 7.441 | 15.512 | 12.534
0.02 | 0.0013155 | 15.001 | 31.915 | 30.324
0.03 | 0.0017425 | 21.798 | 48.311 | 47.952
0.04 | 0.0020666 | 28.154 | 64.64 | 65.81
0.05 | 0.0023241 | 33.863 | 80.87 | 83.14
0.06 | 0.0025326 | 39.031 | 96.64 | 100.6
0.07 | 0.002711 | 43.765 | 112.84 | 118.32
0.08 | 0.0028597 | 47.869 | 128.33 | 135.29
0.09 | 0.0030018 | 51.548 | 143.86 | 152.22
0.1 | 0.0031335 | 54.798 | 159.1 | 169.16
0.11 | 0.003252 | 57.6 | 174.39 | 185.93
0.12 | 0.0033731 | 60.13 | 189.41 | 202.76
0.13 | 0.0034859 | 62.37 | 203.92 | 218.95
0.14 | 0.0035969 | 64.44 | 218.19 | 235.19
0.15 | 0.0037092 | 66.3 | 232.37 | 251.27
0.16 | 0.003823 | 67.9 | 246.34 | 266.92
0.17 | 0.0039484 | 69.42 | 259.71 | 282.69
0.18 | 0.0040658 | 70.76 | 272.75 | 298
0.19 | 0.0042025 | 72.07 | 285.86 | 313.1
0.2 | 0.0043302 | 73.23 | 298.14 | 328.03
0.21 | 0.0044673 | 74.37 | 310.58 | 342.88
0.22 | 0.0045967 | 75.46 | 322.28 | 357.13
0.23 | 0.0047298 | 76.6 | 333.81 | 371.43
0.24 | 0.0048803 | 77.76 | 344.84 | 385.27
0.25 | 0.0050085 | 79.08 | 355.48 | 398.83
0.26 | 0.0051541 | 80.31 | 365.94 | 412.41
0.27 | 0.005296 | 81.62 | 375.89 | 425.39
0.28 | 0.00545 | 83.04 | 385.35 | 438.27
0.29 | 0.0056081 | 84.35 | 394.61 | 450.71
0.3 | 0.005649 | 85.61 | 403.5 | 462.83
0.31 | 0.005838 | 86.91 | 411.97 | 475.09
0.32 | 0.006037 | 87.98 | 420.04 | 486.64
0.33 | 0.006201 | 89.21 | 427.98 | 498
0.34 | 0.006391 | 90.38 | 435.37 | 509.04
0.35 | 0.006574 | 91.54 | 442.44 | 519.88
0.36 | 0.006762 | 92.63 | 449.3 | 530.36
0.37 | 0.006963 | 93.68 | 455.77 | 540.43
0.38 | 0.00718 | 94.76 | 461.96 | 550.19
0.39 | 0.00739 | 95.83 | 467.79 | 559.68
0.4 | 0.007586 | 96.95 | 473.45 | 569.11
0.41 | 0.007806 | 97.92 | 478.85 | 577.6
0.42 | 0.008064 | 99.08 | 484.02 | 586.2
0.43 | 0.008304 | 100.14 | 488.88 | 594.4
0.44 | 0.008549 | 101.24 | 493.6 | 602.3
0.45 | 0.008801 | 102.26 | 498.12 | 609.9
0.46 | 0.0091 | 103.26 | 502.49 | 617
0.47 | 0.009336 | 104.46 | 506.65 | 623.9
0.48 | 0.009663 | 105.59 | 510.73 | 630.9
0.49 | 0.009972 | 106.67 | 514.58 | 637.1
0.5 | 0.010332 | 107.82 | 518.38 | 643
0.51 | 0.010655 | 108.85 | 522.06 | 648.9
0.52 | 0.011017 | 110.05 | 525.64 | 654.6
0.53 | 0.011449 | 111.2 | 529.12 | 659.7
0.54 | 0.01185 | 112.32 | 532.41 | 664.6
0.55 | 0.012275 | 113.48 | 535.68 | 669.7
0.56 | 0.012767 | 114.62 | 538.89 | 674
0.57 | 0.013205 | 115.89 | 541.95 | 678
0.58 | 0.013686 | 117.07 | 544.98 | 682.2
0.59 | 0.014253 | 118.23 | 547.82 | 686.2
0.6 | 0.014734 | 119.37 | 550.62 | 689.6
0.61 | 0.015314 | 120.72 | 553.34 | 693
0.62 | 0.015873 | 121.9 | 556.03 | 696
0.63 | 0.016444 | 123.2 | 558.48 | 698.8
0.64 | 0.017065 | 124.55 | 561 | 701.6
0.65 | 0.017625 | 125.6 | 563.37 | 703.7
0.66 | 0.018269 | 126.93 | 565.7 | 706
0.67 | 0.018929 | 128.27 | 567.97 | 708.1
0.68 | 0.019598 | 129.53 | 569.97 | 710.1
0.69 | 0.020237 | 130.78 | 572 | 712.1
0.7 | 0.020923 | 132.01 | 573.7 | 713.6
0.71 | 0.02168 | 133.33 | 575.8 | 715
0.72 | 0.022446 | 134.65 | 577.8 | 716.4
0.73 | 0.023177 | 135.89 | 579.4 | 717.6
0.74 | 0.02396 | 137.11 | 581.4 | 718.8
0.75 | 0.024701 | 138.49 | 582.8 | 719.7
0.76 | 0.025459 | 139.79 | 584.4 | 720.8
0.77 | 0.02628 | 141.02 | 585.8 | 721.6
0.78 | 0.027112 | 142.46 | 587.6 | 722.5
0.79 | 0.028084 | 143.54 | 588.6 | 723.2
0.8 | 0.02883 | 144.98 | 590.1 | 724
0.81 | 0.029798 | 146.33 | 591.4 | 724.5
0.82 | 0.030565 | 147.63 | 592.8 | 725
0.83 | 0.031527 | 149.09 | 594.2 | 725.5
0.84 | 0.03245 | 150.33 | 595.2 | 726.1
0.85 | 0.03334 | 151.76 | 596.8 | 726.7
0.86 | 0.03432 | 153.16 | 597.6 | 727.1
0.87 | 0.035339 | 154.52 | 598.8 | 727.5
0.88 | 0.036313 | 155.89 | 599.9 | 728.1
0.89 | 0.037383 | 157.31 | 601 | 728.3
0.9 | 0.038575 | 158.67 | 602.2 | 728.7
0.91 | 0.039498 | 160.16 | 603 | 729.1
0.92 | 0.040613 | 161.6 | 604.2 | 729.2
0.93 | 0.041759 | 162.85 | 605.3 | 729.7
0.94 | 0.042699 | 164.36 | 606.2 | 729.9
0.95 | 0.043825 | 165.81 | 607.4 | 730.3
0.96 | 0.04505 | 167.23 | 608.6 | 730.6
0.97 | 0.046271 | 168.8 | 609.4 | 730.9
0.98 | 0.047152 | 170.12 | 610.3 | 731.1
0.99 | 0.04858 | 171.62 | 611.4 | 731.3
1 | 0.04973 | 173.08 | 612.2 | 731.9