## I-V Characteristic (mA-mm)
VDS (V) | VGS = -0.300 V | VGS = 0.100 V | VGS = 0.500 V | VGS = 0.900 V
0 | -2.0159e-05 | -0.49456 | -1.1614 | -5.373
0.01 | 0.0007377 | 7.47 | 15.65 | 12.85
0.02 | 0.0012965 | 15.059 | 32.011 | 30.455
0.03 | 0.0017158 | 21.852 | 48.348 | 48.15
0.04 | 0.0020402 | 28.229 | 64.82 | 65.98
0.05 | 0.0022951 | 34.025 | 81.01 | 83.54
0.06 | 0.0024975 | 39.19 | 96.95 | 100.88
0.07 | 0.002681 | 43.929 | 112.96 | 118.23
0.08 | 0.0028309 | 48.093 | 128.86 | 135.87
0.09 | 0.0029723 | 51.785 | 144.19 | 152.66
0.1 | 0.0030984 | 55.082 | 159.46 | 169.52
0.11 | 0.0032285 | 57.83 | 174.87 | 186.63
0.12 | 0.0033488 | 60.41 | 189.94 | 203.03
0.13 | 0.0034558 | 62.75 | 204.35 | 219.55
0.14 | 0.0035845 | 64.78 | 218.71 | 235.76
0.15 | 0.0037037 | 66.62 | 233.12 | 251.95
0.16 | 0.0038248 | 68.3 | 246.64 | 267.61
0.17 | 0.0039543 | 69.79 | 260.42 | 283.38
0.18 | 0.0040861 | 71.15 | 273.51 | 298.73
0.19 | 0.0042214 | 72.49 | 286.54 | 313.99
0.2 | 0.0043411 | 73.69 | 299.02 | 328.87
0.21 | 0.0044857 | 74.91 | 311.12 | 343.54
0.22 | 0.0046166 | 76.08 | 323.18 | 358.31
0.23 | 0.0047503 | 77.11 | 334.57 | 372.29
0.24 | 0.0049186 | 78.38 | 345.61 | 386.19
0.25 | 0.0050651 | 79.6 | 356.45 | 399.95
0.26 | 0.0052264 | 80.97 | 366.82 | 413.14
0.27 | 0.00539 | 82.42 | 376.8 | 426.53
0.28 | 0.005536 | 83.66 | 386.4 | 439.25
0.29 | 0.005658 | 85.01 | 395.64 | 451.86
0.3 | 0.005845 | 86.26 | 404.42 | 463.95
0.31 | 0.006005 | 87.57 | 413.05 | 476.13
0.32 | 0.006205 | 88.64 | 421.2 | 487.83
0.33 | 0.006381 | 89.92 | 428.99 | 499.32
0.34 | 0.006591 | 91.02 | 436.43 | 510.26
0.35 | 0.0068 | 92.2 | 443.51 | 521.04
0.36 | 0.007008 | 93.27 | 450.51 | 531.85
0.37 | 0.007212 | 94.25 | 456.92 | 541.79
0.38 | 0.007407 | 95.34 | 463.08 | 551.55
0.39 | 0.007645 | 96.51 | 468.98 | 561.02
0.4 | 0.007875 | 97.51 | 474.64 | 570.3
0.41 | 0.008133 | 98.73 | 480.09 | 579
0.42 | 0.008347 | 99.6 | 485.14 | 587.6
0.43 | 0.008597 | 100.77 | 490.07 | 595.8
0.44 | 0.008884 | 101.81 | 494.85 | 603.8
0.45 | 0.009159 | 102.99 | 499.38 | 611.5
0.46 | 0.009458 | 104.04 | 503.71 | 618.6
0.47 | 0.009784 | 105.15 | 507.86 | 625.5
0.48 | 0.010106 | 106.15 | 511.94 | 632.5
0.49 | 0.010391 | 107.29 | 515.95 | 638.9
0.5 | 0.010785 | 108.37 | 519.6 | 644.9
0.51 | 0.011163 | 109.46 | 523.28 | 650.5
0.52 | 0.011612 | 110.64 | 526.9 | 656.2
0.53 | 0.011992 | 111.8 | 530.4 | 661.4
0.54 | 0.012451 | 112.88 | 533.74 | 666.5
0.55 | 0.012904 | 114.15 | 536.97 | 671.2
0.56 | 0.013384 | 115.16 | 540.2 | 675.8
0.57 | 0.013907 | 116.43 | 543.27 | 680.2
0.58 | 0.014485 | 117.63 | 546.3 | 684
0.59 | 0.015023 | 118.84 | 549.14 | 687.8
0.6 | 0.015504 | 120.09 | 552 | 691.4
0.61 | 0.016094 | 121.3 | 554.72 | 694.8
0.62 | 0.016745 | 122.52 | 557.4 | 697.8
0.63 | 0.017396 | 123.76 | 559.97 | 700.4
0.64 | 0.017974 | 125 | 562.33 | 703.2
0.65 | 0.01864 | 126.15 | 564.8 | 705.7
0.66 | 0.019313 | 127.57 | 567.16 | 708
0.67 | 0.019951 | 128.75 | 569.34 | 710.2
0.68 | 0.02074 | 130.05 | 571.4 | 712.3
0.69 | 0.021456 | 131.36 | 573.3 | 713.8
0.7 | 0.022205 | 132.44 | 575.4 | 715.7
0.71 | 0.022898 | 133.88 | 577.3 | 717
0.72 | 0.023676 | 135.17 | 579.2 | 718.4
0.73 | 0.024499 | 136.43 | 581 | 719.8
0.74 | 0.025328 | 137.85 | 582.8 | 720.8
0.75 | 0.026047 | 138.91 | 584.2 | 722
0.76 | 0.026981 | 140.3 | 585.5 | 722.8
0.77 | 0.027894 | 141.66 | 587.4 | 723.8
0.78 | 0.028649 | 142.96 | 588.7 | 724.7
0.79 | 0.029646 | 144.24 | 590.4 | 725.4
0.8 | 0.030582 | 145.58 | 591.7 | 726
0.81 | 0.031472 | 146.91 | 593 | 726.7
0.82 | 0.032389 | 148.25 | 594.2 | 727.4
0.83 | 0.033338 | 149.61 | 595.6 | 727.9
0.84 | 0.034409 | 150.9 | 597.2 | 728.5
0.85 | 0.035364 | 152.32 | 597.9 | 729
0.86 | 0.036408 | 153.72 | 599.2 | 729.3
0.87 | 0.037456 | 155.21 | 600.2 | 729.8
0.88 | 0.038548 | 156.63 | 601.4 | 730.3
0.89 | 0.03944 | 157.93 | 602.6 | 730.6
0.9 | 0.040755 | 159.43 | 603.6 | 731.1
0.91 | 0.041806 | 160.84 | 604.7 | 731.5
0.92 | 0.043113 | 162.24 | 605.8 | 731.5
0.93 | 0.044118 | 163.69 | 607.1 | 732.2
0.94 | 0.045264 | 165.11 | 607.8 | 732.3
0.95 | 0.046421 | 166.57 | 609 | 732.9
0.96 | 0.047664 | 168.06 | 609.8 | 733.1
0.97 | 0.048829 | 169.5 | 611 | 733
0.98 | 0.050134 | 170.88 | 611.9 | 733.5
0.99 | 0.051485 | 172.41 | 613.1 | 733.6
1 | 0.052508 | 173.85 | 613.9 | 734.1