## I-V Characteristic (mA-mm)
VDS (V) | VGS = -0.300 V | VGS = 0.100 V | VGS = 0.500 V | VGS = 0.900 V
0 | -1.7152e-05 | -0.5368 | -1.1775 | -5.105
0.01 | 0.0007575 | 7.509 | 15.572 | 12.526
0.02 | 0.0013281 | 15.113 | 31.98 | 30.257
0.03 | 0.0017604 | 21.959 | 48.282 | 47.997
0.04 | 0.0020877 | 28.376 | 64.67 | 65.86
0.05 | 0.002355 | 34.192 | 80.85 | 83.33
0.06 | 0.0025666 | 39.406 | 96.79 | 100.44
0.07 | 0.0027536 | 44.172 | 112.84 | 118.24
0.08 | 0.0029068 | 48.382 | 128.47 | 135.24
0.09 | 0.0030473 | 52.099 | 144.03 | 152.21
0.1 | 0.0031818 | 55.421 | 159.22 | 169.13
0.11 | 0.0033037 | 58.22 | 174.53 | 186.05
0.12 | 0.0034306 | 60.87 | 189.64 | 202.68
0.13 | 0.0035565 | 63.28 | 204.07 | 219
0.14 | 0.0036738 | 65.26 | 218.31 | 235.17
0.15 | 0.0038015 | 67.18 | 232.62 | 251.34
0.16 | 0.0039302 | 68.84 | 246.26 | 267.21
0.17 | 0.0040699 | 70.37 | 259.93 | 282.62
0.18 | 0.0041905 | 71.75 | 272.97 | 298.06
0.19 | 0.0043334 | 73.13 | 286.01 | 313.24
0.2 | 0.0044678 | 74.34 | 298.58 | 328.01
0.21 | 0.0045932 | 75.48 | 310.68 | 342.96
0.22 | 0.0047505 | 76.74 | 322.66 | 357.23
0.23 | 0.0048951 | 77.76 | 334.18 | 371.37
0.24 | 0.0050555 | 79.09 | 345.16 | 385.27
0.25 | 0.0052164 | 80.41 | 355.92 | 398.87
0.26 | 0.0053752 | 81.67 | 366.36 | 412.39
0.27 | 0.0055452 | 83.16 | 376.29 | 425.39
0.28 | 0.005677 | 84.4 | 385.89 | 438.2
0.29 | 0.005832 | 85.81 | 395.18 | 450.66
0.3 | 0.006033 | 87.07 | 403.93 | 462.98
0.31 | 0.006213 | 88.38 | 412.57 | 474.97
0.32 | 0.006407 | 89.56 | 420.68 | 486.64
0.33 | 0.006609 | 90.77 | 428.54 | 498.04
0.34 | 0.00681 | 91.94 | 435.99 | 509.01
0.35 | 0.007015 | 93.05 | 443.09 | 519.91
0.36 | 0.007191 | 94.16 | 450.07 | 530.38
0.37 | 0.007447 | 95.21 | 456.51 | 540.4
0.38 | 0.007662 | 96.34 | 462.67 | 550.2
0.39 | 0.007912 | 97.45 | 468.54 | 559.52
0.4 | 0.008143 | 98.59 | 474.29 | 569.02
0.41 | 0.008405 | 99.69 | 479.69 | 577.6
0.42 | 0.008636 | 100.58 | 484.8 | 586
0.43 | 0.008887 | 101.75 | 489.72 | 594.2
0.44 | 0.009172 | 102.86 | 494.49 | 602.2
0.45 | 0.009493 | 103.92 | 498.96 | 609.9
0.46 | 0.0098 | 104.98 | 503.29 | 617
0.47 | 0.010119 | 106.06 | 507.48 | 624.3
0.48 | 0.010467 | 107.17 | 511.57 | 630.9
0.49 | 0.010829 | 108.29 | 515.51 | 636.9
0.5 | 0.011228 | 109.39 | 519.2 | 643.3
0.51 | 0.011618 | 110.44 | 522.91 | 648.9
0.52 | 0.012044 | 111.66 | 526.45 | 654.5
0.53 | 0.012481 | 112.8 | 529.98 | 659.7
0.54 | 0.012944 | 113.97 | 533.29 | 664.7
0.55 | 0.013493 | 115.24 | 536.56 | 669.4
0.56 | 0.013976 | 116.23 | 539.72 | 674.2
0.57 | 0.014512 | 117.57 | 542.87 | 678.2
0.58 | 0.015034 | 118.72 | 545.82 | 682.2
0.59 | 0.015642 | 119.92 | 548.66 | 686.2
0.6 | 0.016282 | 121.26 | 551.49 | 689.8
0.61 | 0.016895 | 122.38 | 554.26 | 692.8
0.62 | 0.017492 | 123.7 | 556.85 | 696.2
0.63 | 0.01812 | 124.94 | 559.48 | 698.8
0.64 | 0.018849 | 126.25 | 561.79 | 701.6
0.65 | 0.019461 | 127.34 | 564.36 | 704.1
0.66 | 0.020239 | 128.67 | 566.62 | 706.4
0.67 | 0.020986 | 129.99 | 568.81 | 708.5
0.68 | 0.021763 | 131.26 | 570.7 | 710.1
0.69 | 0.022436 | 132.6 | 572.9 | 712.3
0.7 | 0.023223 | 133.67 | 575 | 713.9
0.71 | 0.023972 | 135.06 | 576.6 | 715.6
0.72 | 0.024748 | 136.4 | 578.6 | 716.5
0.73 | 0.025615 | 137.67 | 580.5 | 718.1
0.74 | 0.026477 | 139.1 | 582.2 | 719.2
0.75 | 0.027419 | 140.23 | 584 | 720.3
0.76 | 0.028157 | 141.58 | 585.3 | 721.2
0.77 | 0.029147 | 142.96 | 586.7 | 722
0.78 | 0.030112 | 144.23 | 588.2 | 722.9
0.79 | 0.031123 | 145.58 | 589.8 | 723.6
0.8 | 0.032048 | 146.85 | 591 | 724.3
0.81 | 0.032945 | 148.23 | 592.6 | 725.3
0.82 | 0.03388 | 149.54 | 593.8 | 725.5
0.83 | 0.034895 | 150.88 | 595 | 726
0.84 | 0.035962 | 152.12 | 596.2 | 726.9
0.85 | 0.037044 | 153.65 | 597.4 | 727.4
0.86 | 0.038148 | 155 | 598.8 | 727.9
0.87 | 0.039078 | 156.42 | 599.8 | 728.1
0.88 | 0.040326 | 157.91 | 601 | 728.7
0.89 | 0.041478 | 159.16 | 602 | 729.1
0.9 | 0.042665 | 160.7 | 603.2 | 729.2
0.91 | 0.043885 | 162.04 | 604.2 | 729.8
0.92 | 0.044947 | 163.51 | 605.4 | 730.1
0.93 | 0.046223 | 164.97 | 606.4 | 730.6
0.94 | 0.047301 | 166.34 | 607.4 | 730.7
0.95 | 0.048694 | 167.81 | 608.4 | 731.3
0.96 | 0.049953 | 169.25 | 609.4 | 731.4
0.97 | 0.051111 | 170.78 | 610.6 | 731.9
0.98 | 0.052283 | 172.17 | 611.8 | 732
0.99 | 0.053803 | 173.67 | 612.2 | 732.3
1 | 0.055027 | 175.11 | 613.5 | 732.5