## I-V Characteristic (mA-mm)
VDS (V) | VGS = -0.300 V | VGS = 0.100 V | VGS = 0.500 V | VGS = 0.900 V
0 | -2.5423e-05 | -0.5074 | -0.9111 | -5.317
0.01 | 0.0007694 | 7.482 | 15.594 | 12.754
0.02 | 0.0013556 | 15.081 | 32.045 | 30.474
0.03 | 0.0017931 | 21.955 | 48.52 | 48.145
0.04 | 0.0021373 | 28.356 | 64.82 | 65.86
0.05 | 0.0024 | 34.167 | 81.21 | 83.51
0.06 | 0.0026223 | 39.464 | 96.99 | 101.06
0.07 | 0.0028074 | 44.178 | 113.29 | 118.64
0.08 | 0.0029644 | 48.361 | 128.85 | 135.77
0.09 | 0.0031189 | 52.092 | 144.53 | 152.88
0.1 | 0.0032491 | 55.411 | 159.83 | 169.8
0.11 | 0.0033919 | 58.26 | 174.97 | 186.65
0.12 | 0.003515 | 60.88 | 190.18 | 203.52
0.13 | 0.0036414 | 63.16 | 204.74 | 219.93
0.14 | 0.0037739 | 65.26 | 219 | 236.05
0.15 | 0.0038889 | 67.16 | 233.28 | 252.21
0.16 | 0.0040348 | 68.84 | 247.36 | 267.92
0.17 | 0.0041574 | 70.41 | 260.7 | 283.85
0.18 | 0.0042879 | 71.73 | 273.91 | 298.96
0.19 | 0.0044292 | 73.13 | 287.08 | 314.29
0.2 | 0.0045794 | 74.37 | 299.64 | 329.42
0.21 | 0.0047239 | 75.56 | 311.93 | 343.9
0.22 | 0.0048661 | 76.76 | 323.74 | 358.41
0.23 | 0.0050298 | 77.94 | 335.45 | 372.78
0.24 | 0.0051907 | 79.25 | 346.38 | 386.59
0.25 | 0.0053283 | 80.44 | 357.09 | 400.25
0.26 | 0.0055176 | 81.86 | 367.77 | 413.83
0.27 | 0.0056831 | 83.22 | 377.68 | 427.1
0.28 | 0.005729 | 84.55 | 387.23 | 439.74
0.29 | 0.005919 | 86 | 396.61 | 452.3
0.3 | 0.006134 | 87.33 | 405.53 | 464.56
0.31 | 0.006325 | 88.63 | 414.05 | 476.85
0.32 | 0.006537 | 89.69 | 422.2 | 488.31
0.33 | 0.006731 | 91 | 430.15 | 499.77
0.34 | 0.006936 | 92.16 | 437.64 | 511
0.35 | 0.007156 | 93.28 | 444.82 | 521.63
0.36 | 0.007395 | 94.47 | 451.7 | 532.29
0.37 | 0.007616 | 95.55 | 458.23 | 542.37
0.38 | 0.007852 | 96.63 | 464.55 | 552.33
0.39 | 0.008087 | 97.71 | 470.42 | 561.77
0.4 | 0.008326 | 98.76 | 476.14 | 571.2
0.41 | 0.008605 | 99.95 | 481.5 | 579.7
0.42 | 0.008851 | 100.98 | 486.79 | 588.5
0.43 | 0.009174 | 102.1 | 491.71 | 596.9
0.44 | 0.009404 | 103.22 | 496.5 | 604.7
0.45 | 0.009739 | 104.32 | 500.97 | 612.3
0.46 | 0.010066 | 105.33 | 505.43 | 619.8
0.47 | 0.010387 | 106.41 | 509.68 | 626.8
0.48 | 0.010764 | 107.59 | 513.77 | 633.5
0.49 | 0.011151 | 108.66 | 517.65 | 639.7
0.5 | 0.01152 | 109.88 | 521.5 | 646
0.51 | 0.011908 | 110.88 | 525.17 | 651.8
0.52 | 0.012393 | 112.08 | 528.78 | 657.3
0.53 | 0.012876 | 113.24 | 532.26 | 662.7
0.54 | 0.013394 | 114.4 | 535.56 | 667.7
0.55 | 0.01386 | 115.65 | 538.92 | 672.5
0.56 | 0.014426 | 116.81 | 542.18 | 677.2
0.57 | 0.015032 | 118.07 | 545.25 | 681.2
0.58 | 0.015536 | 119.23 | 548.3 | 685.4
0.59 | 0.016228 | 120.54 | 551.17 | 689.2
0.6 | 0.016799 | 121.64 | 554.03 | 692.8
0.61 | 0.017558 | 122.96 | 556.74 | 696.4
0.62 | 0.018085 | 124.22 | 559.46 | 699.3
0.63 | 0.018831 | 125.42 | 562.02 | 702.2
0.64 | 0.019517 | 126.77 | 564.54 | 704.8
0.65 | 0.020263 | 127.91 | 566.9 | 707.4
0.66 | 0.020923 | 129.26 | 569.2 | 709.8
0.67 | 0.021704 | 130.53 | 571.2 | 712
0.68 | 0.022496 | 131.86 | 573.5 | 713.8
0.69 | 0.023226 | 133.22 | 575.4 | 715.6
0.7 | 0.024102 | 134.36 | 577.6 | 717.5
0.71 | 0.024929 | 135.73 | 579.6 | 718.8
0.72 | 0.025955 | 137.05 | 581.6 | 720.2
0.73 | 0.026605 | 138.35 | 583 | 721.7
0.74 | 0.02756 | 139.65 | 585 | 722.6
0.75 | 0.028469 | 140.94 | 586.4 | 723.9
0.76 | 0.029315 | 142.3 | 588 | 724.7
0.77 | 0.030362 | 143.62 | 589.6 | 725.5
0.78 | 0.031312 | 144.95 | 591 | 726.7
0.79 | 0.032327 | 146.23 | 592.6 | 727.3
0.8 | 0.03318 | 147.65 | 594 | 728.3
0.81 | 0.034278 | 149.01 | 595.1 | 728.7
0.82 | 0.035383 | 150.42 | 596.6 | 729.5
0.83 | 0.036573 | 151.86 | 597.8 | 729.9
0.84 | 0.037544 | 153.04 | 599.2 | 730.6
0.85 | 0.038711 | 154.53 | 600.4 | 731.3
0.86 | 0.039732 | 155.95 | 601.4 | 731.5
0.87 | 0.040807 | 157.34 | 602.6 | 731.9
0.88 | 0.042212 | 158.83 | 603.8 | 732.4
0.89 | 0.043323 | 160.19 | 604.7 | 732.9
0.9 | 0.044554 | 161.74 | 605.8 | 733.1
0.91 | 0.045624 | 163.15 | 607.1 | 733.5
0.92 | 0.047049 | 164.67 | 608.3 | 733.9
0.93 | 0.048226 | 165.98 | 609.4 | 734.3
0.94 | 0.049731 | 167.53 | 610.2 | 734.9
0.95 | 0.050763 | 169.04 | 611.4 | 734.9
0.96 | 0.052105 | 170.5 | 612.4 | 735.1
0.97 | 0.053694 | 172.03 | 613.5 | 735.5
0.98 | 0.054717 | 173.38 | 614.2 | 735.7
0.99 | 0.056329 | 174.9 | 615.5 | 736.3
1 | 0.05754 | 176.45 | 616.6 | 736.3