## I-V Characteristic (mA-mm)
VDS (V) | VGS = -0.300 V | VGS = 0.100 V | VGS = 0.500 V | VGS = 0.900 V
0 | -2.4051e-05 | -0.5291 | -1.1335 | -5.069
0.01 | 0.0007662 | 7.562 | 15.766 | 12.654
0.02 | 0.0013488 | 15.161 | 32.084 | 30.505
0.03 | 0.0017849 | 22.12 | 48.563 | 48.336
0.04 | 0.0021258 | 28.577 | 65.03 | 66.29
0.05 | 0.0023877 | 34.373 | 81.23 | 83.83
0.06 | 0.002611 | 39.646 | 97.51 | 101.18
0.07 | 0.0027933 | 44.468 | 113.4 | 119.12
0.08 | 0.0029633 | 48.662 | 129.3 | 136.15
0.09 | 0.0031015 | 52.417 | 144.8 | 153.23
0.1 | 0.0032298 | 55.768 | 160.23 | 170.19
0.11 | 0.0033654 | 58.6 | 175.51 | 187.21
0.12 | 0.0034756 | 61.27 | 190.62 | 203.98
0.13 | 0.0036166 | 63.67 | 205.31 | 220.31
0.14 | 0.0037385 | 65.68 | 219.7 | 236.61
0.15 | 0.0038679 | 67.59 | 233.91 | 252.87
0.16 | 0.0039972 | 69.3 | 247.74 | 268.82
0.17 | 0.0041244 | 70.81 | 261.57 | 284.35
0.18 | 0.0042636 | 72.25 | 274.59 | 299.86
0.19 | 0.0043931 | 73.57 | 287.6 | 315.16
0.2 | 0.0045404 | 74.82 | 300.32 | 329.98
0.21 | 0.004688 | 76 | 312.4 | 345.03
0.22 | 0.0048231 | 77.16 | 324.44 | 359.32
0.23 | 0.0049917 | 78.33 | 335.94 | 373.54
0.24 | 0.0051379 | 79.57 | 347.09 | 387.51
0.25 | 0.0053073 | 80.93 | 357.86 | 401.15
0.26 | 0.0054588 | 82.26 | 368.27 | 414.73
0.27 | 0.005632 | 83.7 | 378.39 | 427.74
0.28 | 0.005674 | 84.9 | 387.95 | 440.72
0.29 | 0.005873 | 86.33 | 397.13 | 453.26
0.3 | 0.006047 | 87.65 | 406.06 | 465.55
0.31 | 0.006244 | 88.97 | 414.75 | 477.65
0.32 | 0.006446 | 90.21 | 422.83 | 489.38
0.33 | 0.006641 | 91.24 | 430.72 | 500.8
0.34 | 0.006877 | 92.52 | 438.21 | 511.89
0.35 | 0.007086 | 93.65 | 445.3 | 522.72
0.36 | 0.007308 | 94.82 | 452.22 | 533.3
0.37 | 0.0075 | 95.87 | 458.71 | 543.37
0.38 | 0.007739 | 96.95 | 464.97 | 553.21
0.39 | 0.007982 | 98.08 | 470.94 | 562.58
0.4 | 0.008243 | 99.16 | 476.61 | 572
0.41 | 0.008505 | 100.26 | 482.03 | 580.8
0.42 | 0.008751 | 101.2 | 487.14 | 589.4
0.43 | 0.009031 | 102.38 | 492.12 | 597.6
0.44 | 0.009289 | 103.52 | 496.89 | 605.6
0.45 | 0.009613 | 104.59 | 501.37 | 613
0.46 | 0.00989 | 105.73 | 505.74 | 620.4
0.47 | 0.010275 | 106.73 | 510.05 | 627.3
0.48 | 0.010597 | 107.82 | 514.13 | 633.9
0.49 | 0.010961 | 109.07 | 518.04 | 640.5
0.5 | 0.011349 | 110.05 | 521.76 | 646.2
0.51 | 0.011801 | 111.32 | 525.54 | 652.3
0.52 | 0.012238 | 112.36 | 529.12 | 658.2
0.53 | 0.0127 | 113.57 | 532.54 | 663.3
0.54 | 0.013209 | 114.65 | 535.97 | 668.1
0.55 | 0.013671 | 115.91 | 539.2 | 672.9
0.56 | 0.014211 | 116.99 | 542.43 | 677.6
0.57 | 0.014793 | 118.27 | 545.5 | 682
0.58 | 0.015311 | 119.43 | 548.53 | 685.6
0.59 | 0.015822 | 120.68 | 551.37 | 689.8
0.6 | 0.016496 | 121.98 | 554.28 | 693.2
0.61 | 0.017127 | 123.06 | 556.98 | 696.4
0.62 | 0.017838 | 124.39 | 559.63 | 699.6
0.63 | 0.018448 | 125.67 | 562.21 | 702.5
0.64 | 0.019085 | 126.85 | 564.62 | 705.3
0.65 | 0.01981 | 128.25 | 567.08 | 707.7
0.66 | 0.020387 | 129.42 | 569.38 | 709.8
0.67 | 0.0213 | 130.68 | 571.6 | 712
0.68 | 0.021955 | 131.97 | 573.6 | 714.1
0.69 | 0.022776 | 133.33 | 575.8 | 715.7
0.7 | 0.023593 | 134.52 | 578 | 717.6
0.71 | 0.024366 | 135.89 | 579.4 | 718.9
0.72 | 0.02518 | 137.17 | 581.4 | 720.4
0.73 | 0.026005 | 138.4 | 583.4 | 721.7
0.74 | 0.026898 | 139.79 | 585 | 722.8
0.75 | 0.02784 | 140.9 | 586.6 | 724
0.76 | 0.028717 | 142.36 | 588.2 | 724.9
0.77 | 0.029577 | 143.75 | 589.8 | 725.9
0.78 | 0.030522 | 144.99 | 591 | 726.5
0.79 | 0.031508 | 146.43 | 592.8 | 727.7
0.8 | 0.032489 | 147.61 | 594.2 | 728.3
0.81 | 0.033496 | 149.09 | 595.4 | 728.9
0.82 | 0.034483 | 150.49 | 596.6 | 729.3
0.83 | 0.035546 | 151.76 | 597.8 | 730.1
0.84 | 0.036478 | 153.15 | 599.2 | 730.6
0.85 | 0.037826 | 154.49 | 600.3 | 731.3
0.86 | 0.038769 | 155.91 | 601.5 | 731.5
0.87 | 0.040004 | 157.35 | 602.7 | 731.9
0.88 | 0.041062 | 158.78 | 603.8 | 732.3
0.89 | 0.042113 | 160.04 | 605 | 732.9
0.9 | 0.043347 | 161.58 | 606.3 | 733.1
0.91 | 0.04442 | 163.05 | 607.1 | 733.5
0.92 | 0.045747 | 164.49 | 608.2 | 734.1
0.93 | 0.046908 | 166.06 | 609.2 | 734.3
0.94 | 0.048166 | 167.34 | 610.3 | 734.7
0.95 | 0.049317 | 168.88 | 611.5 | 734.9
0.96 | 0.050803 | 170.34 | 612.6 | 735.1
0.97 | 0.052139 | 171.86 | 613.5 | 735.3
0.98 | 0.053534 | 173.35 | 614.7 | 735.8
0.99 | 0.054586 | 174.73 | 615.4 | 736.1
1 | 0.056039 | 176.28 | 616.6 | 736.1