## I-V Characteristic (mA-mm)
VDS (V) | VGS = -0.300 V | VGS = 0.100 V | VGS = 0.500 V | VGS = 0.900 V
0 | -1.317e-05 | -0.5755 | -1.0114 | -5.343
0.01 | 0.0007074 | 7.51 | 15.628 | 12.664
0.02 | 0.0012397 | 14.931 | 32.18 | 30.443
0.03 | 0.0016405 | 21.82 | 48.455 | 48.264
0.04 | 0.0019505 | 28.186 | 65.21 | 66.16
0.05 | 0.0021892 | 33.937 | 81.25 | 83.67
0.06 | 0.0023872 | 39.119 | 97.51 | 101.46
0.07 | 0.0025509 | 43.795 | 113.49 | 118.99
0.08 | 0.0026902 | 47.897 | 129.21 | 136.07
0.09 | 0.0028222 | 51.584 | 144.79 | 153.2
0.1 | 0.0029404 | 54.845 | 159.92 | 170.26
0.11 | 0.0030659 | 57.71 | 175.67 | 187.43
0.12 | 0.0031749 | 60.23 | 190.37 | 203.88
0.13 | 0.0032956 | 62.52 | 204.99 | 220.4
0.14 | 0.0034007 | 64.53 | 219.44 | 236.78
0.15 | 0.0035146 | 66.37 | 233.9 | 252.71
0.16 | 0.0036283 | 67.96 | 247.62 | 268.82
0.17 | 0.0037299 | 69.49 | 261.15 | 284.45
0.18 | 0.0038597 | 70.89 | 274.41 | 299.76
0.19 | 0.0039794 | 72.13 | 287.37 | 315.07
0.2 | 0.0040922 | 73.37 | 300.07 | 330.21
0.21 | 0.0042325 | 74.41 | 312.29 | 345.03
0.22 | 0.004361 | 75.62 | 324.1 | 359.4
0.23 | 0.0045019 | 76.78 | 335.63 | 373.65
0.24 | 0.0046274 | 77.87 | 346.66 | 387.8
0.25 | 0.0047824 | 79.22 | 357.67 | 401.56
0.26 | 0.0049307 | 80.49 | 367.83 | 414.81
0.27 | 0.0050611 | 81.86 | 377.83 | 428.14
0.28 | 0.0052252 | 83.22 | 387.52 | 441.02
0.29 | 0.0053764 | 84.61 | 396.73 | 453.36
0.3 | 0.0055522 | 85.75 | 405.57 | 465.95
0.31 | 0.005658 | 87.01 | 414.15 | 477.99
0.32 | 0.005831 | 88.17 | 422.3 | 489.62
0.33 | 0.006026 | 89.42 | 430.15 | 501.07
0.34 | 0.006223 | 90.49 | 437.63 | 512.24
0.35 | 0.006376 | 91.56 | 444.67 | 523.12
0.36 | 0.006606 | 92.8 | 451.64 | 533.61
0.37 | 0.006792 | 93.86 | 458.16 | 543.7
0.38 | 0.007017 | 94.93 | 464.33 | 553.64
0.39 | 0.007211 | 96.13 | 470.19 | 563.34
0.4 | 0.007414 | 97.03 | 475.92 | 572.3
0.41 | 0.007655 | 98.23 | 481.33 | 581.4
0.42 | 0.007882 | 99.27 | 486.44 | 589.8
0.43 | 0.008131 | 100.3 | 491.32 | 598.1
0.44 | 0.008397 | 101.4 | 496.12 | 605.8
0.45 | 0.008669 | 102.46 | 500.66 | 613.5
0.46 | 0.008896 | 103.48 | 504.95 | 620.7
0.47 | 0.009211 | 104.59 | 509.18 | 627.9
0.48 | 0.009536 | 105.71 | 513.24 | 634.5
0.49 | 0.009888 | 106.69 | 517.21 | 640.9
0.5 | 0.010226 | 107.85 | 520.98 | 646.9
0.51 | 0.010589 | 108.96 | 524.67 | 652.6
0.52 | 0.010989 | 110.06 | 528.26 | 658.4
0.53 | 0.011373 | 111.3 | 531.68 | 663.8
0.54 | 0.011834 | 112.3 | 534.99 | 668.5
0.55 | 0.012278 | 113.54 | 538.29 | 673.4
0.56 | 0.012743 | 114.69 | 541.48 | 677.9
0.57 | 0.013234 | 115.89 | 544.67 | 682.2
0.58 | 0.013755 | 117.07 | 547.5 | 686.2
0.59 | 0.014267 | 118.23 | 550.42 | 690.2
0.6 | 0.014814 | 119.47 | 553.23 | 693.6
0.61 | 0.015352 | 120.74 | 556 | 696.5
0.62 | 0.015921 | 121.96 | 558.59 | 699.8
0.63 | 0.01657 | 123.06 | 561.15 | 702.9
0.64 | 0.017097 | 124.46 | 563.62 | 705.6
0.65 | 0.017728 | 125.68 | 566.06 | 708
0.66 | 0.018386 | 126.95 | 568.3 | 710.1
0.67 | 0.019016 | 128.25 | 570.3 | 712.1
0.68 | 0.019682 | 129.37 | 572.5 | 714.1
0.69 | 0.020295 | 130.74 | 574.4 | 716
0.7 | 0.021032 | 132 | 576.6 | 717.6
0.71 | 0.021774 | 133.29 | 578.3 | 719.2
0.72 | 0.022502 | 134.61 | 580.2 | 720.2
0.73 | 0.023264 | 135.8 | 582.1 | 721.6
0.74 | 0.023975 | 137.17 | 583.5 | 722.8
0.75 | 0.024838 | 138.38 | 585.4 | 723.6
0.76 | 0.025587 | 139.72 | 587.2 | 724.9
0.77 | 0.026451 | 141 | 588.3 | 725.5
0.78 | 0.027362 | 142.34 | 590.1 | 726.3
0.79 | 0.028126 | 143.71 | 591.4 | 727.1
0.8 | 0.028959 | 144.99 | 592.8 | 727.9
0.81 | 0.029813 | 146.33 | 594.2 | 728.5
0.82 | 0.030765 | 147.51 | 595.4 | 728.9
0.83 | 0.03164 | 148.98 | 596.6 | 729.7
0.84 | 0.032692 | 150.37 | 598 | 730.1
0.85 | 0.03358 | 151.72 | 599.2 | 730.3
0.86 | 0.034437 | 153.24 | 600.3 | 731.1
0.87 | 0.035493 | 154.36 | 601.4 | 731.3
0.88 | 0.036554 | 155.9 | 602.3 | 731.9
0.89 | 0.037496 | 157.25 | 603.8 | 732.2
0.9 | 0.038652 | 158.71 | 604.6 | 732.4
0.91 | 0.03955 | 160.19 | 605.8 | 733.1
0.92 | 0.040841 | 161.52 | 607.1 | 733.3
0.93 | 0.041613 | 163.01 | 607.8 | 733.5
0.94 | 0.043003 | 164.49 | 609 | 733.8
0.95 | 0.044049 | 165.85 | 610.2 | 734.1
0.96 | 0.045244 | 167.17 | 611 | 734.3
0.97 | 0.046224 | 168.76 | 611.9 | 734.7
0.98 | 0.04747 | 170.18 | 613.1 | 734.9
0.99 | 0.048713 | 171.68 | 613.9 | 735.1
1 | 0.049845 | 173.17 | 615 | 735.1