## I-V Characteristic (mA-mm)
VDS (V) | VGS = -0.300 V | VGS = 0.100 V | VGS = 0.500 V | VGS = 0.900 V
0 | -1.0065e-05 | -0.5043 | -1.0893 | -5.465
0.01 | 0.0007008 | 7.525 | 15.871 | 12.773
0.02 | 0.0012281 | 14.885 | 32.224 | 30.502
0.03 | 0.0016185 | 21.856 | 48.691 | 48.373
0.04 | 0.001917 | 28.182 | 65.24 | 66.22
0.05 | 0.0021567 | 33.902 | 81.41 | 84.02
0.06 | 0.0023516 | 39.077 | 97.59 | 101.5
0.07 | 0.0025104 | 43.765 | 113.73 | 119.08
0.08 | 0.0026549 | 47.914 | 129.61 | 136.65
0.09 | 0.0027802 | 51.581 | 145.07 | 153.68
0.1 | 0.0028996 | 54.818 | 160.49 | 170.6
0.11 | 0.003015 | 57.61 | 175.81 | 187.59
0.12 | 0.0031198 | 60.15 | 190.55 | 204.24
0.13 | 0.0032401 | 62.47 | 205.63 | 221.03
0.14 | 0.0033441 | 64.4 | 219.81 | 237.04
0.15 | 0.0034642 | 66.24 | 234.04 | 253.34
0.16 | 0.00357 | 67.91 | 247.88 | 269.28
0.17 | 0.0036798 | 69.39 | 261.5 | 284.93
0.18 | 0.0037946 | 70.73 | 274.72 | 300.37
0.19 | 0.0039124 | 71.98 | 287.66 | 315.85
0.2 | 0.0040408 | 73.17 | 300.3 | 330.74
0.21 | 0.0041608 | 74.29 | 312.49 | 345.47
0.22 | 0.0042887 | 75.44 | 324.39 | 360.21
0.23 | 0.004438 | 76.53 | 335.89 | 374.42
0.24 | 0.0045661 | 77.74 | 347.02 | 388.37
0.25 | 0.0047122 | 78.97 | 357.66 | 401.97
0.26 | 0.0048424 | 80.29 | 367.88 | 415.4
0.27 | 0.0049896 | 81.68 | 378.14 | 428.86
0.28 | 0.0051422 | 82.9 | 387.53 | 441.47
0.29 | 0.0052812 | 84.26 | 396.69 | 454.13
0.3 | 0.0054557 | 85.55 | 405.54 | 466.43
0.31 | 0.005613 | 86.87 | 414.06 | 478.37
0.32 | 0.005664 | 88.01 | 422.11 | 490.08
0.33 | 0.005836 | 89.17 | 429.93 | 501.59
0.34 | 0.00604 | 90.24 | 437.32 | 512.61
0.35 | 0.006238 | 91.36 | 444.49 | 523.32
0.36 | 0.006438 | 92.5 | 451.3 | 533.89
0.37 | 0.006608 | 93.57 | 457.67 | 544.03
0.38 | 0.006838 | 94.6 | 463.91 | 553.8
0.39 | 0.007034 | 95.67 | 469.73 | 563.22
0.4 | 0.007267 | 96.77 | 475.38 | 572.3
0.41 | 0.007487 | 97.8 | 480.68 | 581
0.42 | 0.00772 | 98.8 | 485.77 | 589.6
0.43 | 0.007969 | 99.92 | 490.67 | 597.8
0.44 | 0.0082 | 101.08 | 495.34 | 605.8
0.45 | 0.008483 | 102.1 | 499.88 | 613.4
0.46 | 0.008786 | 103.3 | 504.14 | 620.6
0.47 | 0.009069 | 104.16 | 508.33 | 627.3
0.48 | 0.00937 | 105.29 | 512.31 | 634
0.49 | 0.009682 | 106.39 | 516.15 | 640.5
0.5 | 0.010039 | 107.47 | 519.92 | 646.5
0.51 | 0.010409 | 108.66 | 523.6 | 652.1
0.52 | 0.010768 | 109.77 | 527.12 | 657.7
0.53 | 0.011166 | 110.84 | 530.52 | 662.9
0.54 | 0.011628 | 112.03 | 533.87 | 667.7
0.55 | 0.01198 | 113.16 | 537.08 | 672.5
0.56 | 0.01249 | 114.23 | 540.25 | 676.8
0.57 | 0.01298 | 115.45 | 543.31 | 681
0.58 | 0.013529 | 116.69 | 546.22 | 685
0.59 | 0.013973 | 117.89 | 549.15 | 688.8
0.6 | 0.014531 | 119.18 | 551.85 | 692.3
0.61 | 0.015063 | 120.23 | 554.6 | 695.5
0.62 | 0.015613 | 121.5 | 557.2 | 698.4
0.63 | 0.016194 | 122.77 | 559.71 | 701.5
0.64 | 0.016793 | 123.98 | 562.23 | 703.7
0.65 | 0.017465 | 125.34 | 564.51 | 706.4
0.66 | 0.017992 | 126.41 | 566.79 | 708.7
0.67 | 0.018679 | 127.75 | 568.99 | 710.7
0.68 | 0.019341 | 129.04 | 571.1 | 712.6
0.69 | 0.020044 | 130.3 | 572.9 | 714.1
0.7 | 0.020728 | 131.44 | 575 | 715.8
0.71 | 0.021411 | 132.76 | 576.6 | 717.2
0.72 | 0.022143 | 134.09 | 578.6 | 718.7
0.73 | 0.022834 | 135.37 | 580.2 | 719.7
0.74 | 0.023658 | 136.62 | 582 | 721
0.75 | 0.024354 | 137.74 | 583.8 | 722
0.76 | 0.025242 | 139.07 | 585.1 | 722.8
0.77 | 0.025934 | 140.39 | 586.6 | 723.8
0.78 | 0.026882 | 141.64 | 588.2 | 724.5
0.79 | 0.027578 | 143.02 | 589.4 | 725.1
0.8 | 0.028574 | 144.19 | 591 | 725.9
0.81 | 0.029409 | 145.67 | 592.2 | 726.7
0.82 | 0.030286 | 146.92 | 594 | 727.1
0.83 | 0.031289 | 148.25 | 594.9 | 727.7
0.84 | 0.031976 | 149.58 | 596.2 | 728.1
0.85 | 0.033068 | 150.92 | 597.2 | 728.7
0.86 | 0.034006 | 152.36 | 598.4 | 728.9
0.87 | 0.035067 | 153.68 | 599.6 | 729.2
0.88 | 0.035862 | 155.09 | 600.7 | 729.7
0.89 | 0.03687 | 156.37 | 601.5 | 729.9
0.9 | 0.037921 | 157.79 | 602.8 | 730.3
0.91 | 0.039064 | 159.34 | 603.8 | 730.9
0.92 | 0.040106 | 160.71 | 604.7 | 731.3
0.93 | 0.041128 | 162.24 | 606 | 731.3
0.94 | 0.042358 | 163.52 | 607.1 | 731.6
0.95 | 0.043318 | 164.97 | 607.9 | 731.9
0.96 | 0.044508 | 166.45 | 609 | 732.3
0.97 | 0.045704 | 167.85 | 610.1 | 732.4
0.98 | 0.046899 | 169.36 | 611 | 732.9
0.99 | 0.047996 | 170.68 | 612.2 | 733.1
1 | 0.049303 | 172.16 | 613.1 | 733.5