## I-V Characteristic (mA-mm)
VDS (V) | VGS = -0.300 V | VGS = 0.100 V | VGS = 0.500 V | VGS = 0.900 V
0 | -1.2563e-05 | -0.506 | -1.0942 | -5.502
0.01 | 0.0006768 | 7.515 | 15.617 | 12.532
0.02 | 0.0011823 | 14.909 | 32.452 | 30.66
0.03 | 0.0015642 | 21.718 | 48.695 | 48.344
0.04 | 0.0018597 | 28.19 | 65.35 | 66.36
0.05 | 0.0020857 | 33.843 | 81.43 | 83.95
0.06 | 0.0022768 | 39.001 | 97.63 | 101.49
0.07 | 0.0024311 | 43.687 | 113.78 | 119.11
0.08 | 0.0025695 | 47.822 | 129.32 | 136.43
0.09 | 0.0026924 | 51.462 | 145.16 | 153.78
0.1 | 0.0027976 | 54.694 | 160.55 | 170.66
0.11 | 0.0029148 | 57.5 | 175.79 | 187.76
0.12 | 0.0030182 | 60.03 | 190.71 | 204.4
0.13 | 0.0031239 | 62.32 | 205.38 | 220.67
0.14 | 0.0032317 | 64.32 | 219.99 | 237.4
0.15 | 0.0033456 | 66.13 | 234.1 | 253.5
0.16 | 0.0034571 | 67.81 | 247.88 | 269.31
0.17 | 0.0035498 | 69.26 | 261.57 | 285
0.18 | 0.0036726 | 70.6 | 274.86 | 300.43
0.19 | 0.0037837 | 71.83 | 287.72 | 315.94
0.2 | 0.0038896 | 73.06 | 300.4 | 330.78
0.21 | 0.0040251 | 74.21 | 312.61 | 345.55
0.22 | 0.0041476 | 75.25 | 324.39 | 360.14
0.23 | 0.0042745 | 76.46 | 336.11 | 374.54
0.24 | 0.0044049 | 77.56 | 347.19 | 388.33
0.25 | 0.0045403 | 78.88 | 357.83 | 402.18
0.26 | 0.0046746 | 80.15 | 368.11 | 415.59
0.27 | 0.004811 | 81.43 | 378.17 | 428.64
0.28 | 0.0049703 | 82.95 | 387.84 | 441.83
0.29 | 0.0051106 | 84.06 | 396.89 | 454.35
0.3 | 0.0052587 | 85.43 | 405.71 | 466.51
0.31 | 0.005431 | 86.65 | 414.37 | 478.61
0.32 | 0.005586 | 87.77 | 422.4 | 490.2
0.33 | 0.005694 | 88.98 | 430.2 | 501.91
0.34 | 0.005856 | 90.01 | 437.64 | 512.79
0.35 | 0.006062 | 91.18 | 444.85 | 523.52
0.36 | 0.00624 | 92.28 | 451.63 | 534.14
0.37 | 0.00645 | 93.37 | 458.09 | 544.42
0.38 | 0.006618 | 94.33 | 464.24 | 554.13
0.39 | 0.006824 | 95.47 | 470.13 | 563.56
0.4 | 0.007041 | 96.54 | 475.83 | 572.8
0.41 | 0.007251 | 97.59 | 481.16 | 581.6
0.42 | 0.007485 | 98.65 | 486.22 | 590.4
0.43 | 0.007723 | 99.51 | 491.17 | 598.2
0.44 | 0.007957 | 100.66 | 495.89 | 606.2
0.45 | 0.008177 | 101.76 | 500.33 | 614
0.46 | 0.008468 | 102.84 | 504.66 | 621.1
0.47 | 0.008734 | 103.87 | 508.82 | 628.1
0.48 | 0.009055 | 104.87 | 512.93 | 634.5
0.49 | 0.009329 | 106.03 | 516.79 | 641.3
0.5 | 0.00966 | 107.15 | 520.51 | 646.9
0.51 | 0.00999 | 108.19 | 524.14 | 652.6
0.52 | 0.010345 | 109.33 | 527.74 | 658.5
0.53 | 0.010751 | 110.46 | 531.13 | 663.8
0.54 | 0.011142 | 111.64 | 534.46 | 668.5
0.55 | 0.011541 | 112.7 | 537.75 | 673.3
0.56 | 0.011951 | 113.92 | 540.8 | 677.6
0.57 | 0.012485 | 114.92 | 543.91 | 682
0.58 | 0.012919 | 116.23 | 546.87 | 686
0.59 | 0.013431 | 117.38 | 549.72 | 689.6
0.6 | 0.013921 | 118.6 | 552.58 | 693.2
0.61 | 0.014396 | 119.87 | 555.18 | 696.4
0.62 | 0.014929 | 120.94 | 557.88 | 699.7
0.63 | 0.01546 | 122.2 | 560.35 | 702.5
0.64 | 0.016043 | 123.46 | 562.83 | 705
0.65 | 0.016666 | 124.71 | 565.2 | 707.6
0.66 | 0.017255 | 125.85 | 567.45 | 709.8
0.67 | 0.017816 | 127.09 | 569.68 | 711.8
0.68 | 0.018525 | 128.4 | 571.5 | 713.6
0.69 | 0.019152 | 129.65 | 573.6 | 715.4
0.7 | 0.019789 | 130.88 | 575.4 | 717.1
0.71 | 0.020437 | 131.98 | 577.6 | 718.4
0.72 | 0.021119 | 133.4 | 579.3 | 719.8
0.73 | 0.021799 | 134.66 | 581.2 | 721
0.74 | 0.022494 | 135.91 | 582.8 | 722
0.75 | 0.023312 | 137.31 | 584.6 | 722.9
0.76 | 0.024071 | 138.35 | 585.8 | 724.1
0.77 | 0.024858 | 139.79 | 587.6 | 724.9
0.78 | 0.025555 | 141.08 | 588.7 | 725.8
0.79 | 0.0264 | 142.34 | 590.2 | 726.5
0.8 | 0.027189 | 143.74 | 591.4 | 727.1
0.81 | 0.02801 | 144.95 | 593 | 727.9
0.82 | 0.028845 | 146.35 | 594.2 | 728.3
0.83 | 0.029709 | 147.64 | 595.6 | 728.8
0.84 | 0.03069 | 148.99 | 596.6 | 729.3
0.85 | 0.031501 | 150.33 | 598.1 | 729.9
0.86 | 0.032392 | 151.71 | 598.9 | 730.3
0.87 | 0.033413 | 153.14 | 600.2 | 730.9
0.88 | 0.034395 | 154.45 | 601.2 | 731.3
0.89 | 0.035275 | 155.94 | 602.3 | 731.5
0.9 | 0.036171 | 157.19 | 603.4 | 731.6
0.91 | 0.037173 | 158.69 | 604.4 | 732.2
0.92 | 0.038195 | 160.11 | 605.6 | 732.4
0.93 | 0.039276 | 161.48 | 606.7 | 732.7
0.94 | 0.040129 | 163.01 | 607.6 | 733.1
0.95 | 0.041289 | 164.27 | 608.6 | 733.5
0.96 | 0.042336 | 165.78 | 609.8 | 733.5
0.97 | 0.043386 | 167.18 | 610.7 | 733.9
0.98 | 0.044549 | 168.62 | 611.9 | 734.3
0.99 | 0.045721 | 170.04 | 612.9 | 734.5
1 | 0.046842 | 171.46 | 613.8 | 734.9