## I-V Characteristic (mA-mm)
VDS (V) | VGS = -0.300 V | VGS = 0.100 V | VGS = 0.500 V | VGS = 0.900 V
0 | -1.3942e-05 | -0.5076 | -1.0987 | -5.448
0.01 | 0.0006813 | 7.494 | 15.893 | 12.53
0.02 | 0.0011938 | 14.879 | 32.263 | 30.617
0.03 | 0.0015769 | 21.868 | 48.742 | 48.392
0.04 | 0.0018716 | 28.159 | 65.3 | 66.58
0.05 | 0.0021028 | 33.851 | 81.53 | 83.94
0.06 | 0.0022872 | 39.03 | 97.68 | 101.54
0.07 | 0.0024495 | 43.707 | 113.87 | 119.28
0.08 | 0.0025844 | 47.833 | 129.73 | 136.59
0.09 | 0.0027031 | 51.497 | 145.23 | 153.73
0.1 | 0.0028144 | 54.748 | 160.71 | 170.85
0.11 | 0.0029248 | 57.52 | 176.03 | 187.85
0.12 | 0.0030274 | 60.06 | 190.76 | 204.54
0.13 | 0.0031461 | 62.4 | 205.81 | 221.24
0.14 | 0.0032441 | 64.31 | 220.07 | 237.52
0.15 | 0.0033563 | 66.22 | 234.3 | 253.77
0.16 | 0.0034533 | 67.82 | 248.18 | 269.6
0.17 | 0.0035676 | 69.26 | 261.82 | 285.2
0.18 | 0.0036787 | 70.67 | 274.99 | 300.98
0.19 | 0.0037893 | 71.89 | 287.92 | 316.13
0.2 | 0.0039192 | 73.1 | 300.56 | 331.15
0.21 | 0.0040368 | 74.21 | 312.84 | 346.05
0.22 | 0.0041507 | 75.39 | 324.77 | 360.37
0.23 | 0.0042852 | 76.46 | 336.19 | 374.84
0.24 | 0.0044198 | 77.62 | 347.38 | 388.8
0.25 | 0.004559 | 78.93 | 358.13 | 402.52
0.26 | 0.0046739 | 80.19 | 368.27 | 415.88
0.27 | 0.0048188 | 81.6 | 378.49 | 429.29
0.28 | 0.0049684 | 82.8 | 387.98 | 442.19
0.29 | 0.005086 | 84.15 | 397.16 | 454.74
0.3 | 0.0052708 | 85.45 | 405.94 | 466.95
0.31 | 0.0054194 | 86.65 | 414.57 | 479.12
0.32 | 0.0055888 | 87.95 | 422.65 | 490.95
0.33 | 0.005683 | 88.97 | 430.46 | 502.31
0.34 | 0.005853 | 90.12 | 437.85 | 513.32
0.35 | 0.00603 | 91.2 | 444.99 | 524.18
0.36 | 0.006239 | 92.37 | 451.86 | 534.6
0.37 | 0.006385 | 93.4 | 458.28 | 544.92
0.38 | 0.006602 | 94.48 | 464.43 | 554.54
0.39 | 0.006801 | 95.59 | 470.34 | 564.06
0.4 | 0.007045 | 96.65 | 476.01 | 573.4
0.41 | 0.007239 | 97.67 | 481.33 | 582.1
0.42 | 0.00746 | 98.64 | 486.43 | 590.8
0.43 | 0.007679 | 99.71 | 491.37 | 599
0.44 | 0.00791 | 100.82 | 496.09 | 607.1
0.45 | 0.008179 | 101.9 | 500.59 | 614.3
0.46 | 0.008421 | 103.06 | 504.81 | 621.5
0.47 | 0.008699 | 103.88 | 509.05 | 628.7
0.48 | 0.008983 | 105.11 | 513.08 | 635.3
0.49 | 0.009291 | 106.19 | 517 | 641.3
0.5 | 0.009641 | 107.24 | 520.7 | 647.3
0.51 | 0.009982 | 108.38 | 524.35 | 653.3
0.52 | 0.010323 | 109.49 | 527.89 | 658.7
0.53 | 0.010701 | 110.56 | 531.32 | 664.1
0.54 | 0.011084 | 111.79 | 534.59 | 669
0.55 | 0.011444 | 112.92 | 537.79 | 673.8
0.56 | 0.011941 | 113.93 | 540.98 | 678
0.57 | 0.012371 | 115.18 | 544.08 | 682.2
0.58 | 0.012877 | 116.39 | 546.97 | 686.2
0.59 | 0.013307 | 117.57 | 549.93 | 690
0.6 | 0.013827 | 118.83 | 552.63 | 693.2
0.61 | 0.014361 | 119.89 | 555.36 | 696.6
0.62 | 0.014916 | 121.2 | 557.98 | 699.8
0.63 | 0.015431 | 122.38 | 560.47 | 702.6
0.64 | 0.015987 | 123.63 | 562.97 | 705
0.65 | 0.016559 | 124.88 | 565.31 | 707.6
0.66 | 0.01708 | 126.05 | 567.6 | 709.7
0.67 | 0.017738 | 127.32 | 569.75 | 711.9
0.68 | 0.018406 | 128.53 | 571.9 | 713.6
0.69 | 0.019068 | 129.81 | 573.9 | 715.6
0.7 | 0.019636 | 130.98 | 575.7 | 717.2
0.71 | 0.02039 | 132.32 | 577.4 | 718.5
0.72 | 0.021035 | 133.6 | 579.6 | 719.7
0.73 | 0.021686 | 134.84 | 581 | 721.1
0.74 | 0.022459 | 136.16 | 582.8 | 722
0.75 | 0.023199 | 137.23 | 584.6 | 722.9
0.76 | 0.0239 | 138.64 | 586 | 724
0.77 | 0.024634 | 139.93 | 587.4 | 724.9
0.78 | 0.025447 | 141.26 | 588.7 | 725.7
0.79 | 0.026217 | 142.62 | 590.4 | 726.3
0.8 | 0.02717 | 143.78 | 591.8 | 727.1
0.81 | 0.027833 | 145.21 | 593 | 727.7
0.82 | 0.028668 | 146.44 | 594.2 | 728.3
0.83 | 0.029559 | 147.85 | 595.8 | 728.7
0.84 | 0.030421 | 149.17 | 596.8 | 729
0.85 | 0.031252 | 150.45 | 597.8 | 729.7
0.86 | 0.032283 | 151.84 | 599.2 | 729.9
0.87 | 0.033214 | 153.24 | 600.3 | 730.3
0.88 | 0.034003 | 154.61 | 601.4 | 730.9
0.89 | 0.035069 | 155.85 | 602.6 | 731.3
0.9 | 0.036137 | 157.27 | 603.6 | 731.5
0.91 | 0.037081 | 158.79 | 604.6 | 731.9
0.92 | 0.037952 | 160.11 | 605.8 | 732.3
0.93 | 0.038937 | 161.63 | 606.8 | 732.5
0.94 | 0.039968 | 162.85 | 607.8 | 732.4
0.95 | 0.040948 | 164.33 | 608.7 | 733.1
0.96 | 0.042065 | 165.77 | 609.8 | 733.3
0.97 | 0.04327 | 167.23 | 610.7 | 733.6
0.98 | 0.044249 | 168.68 | 611.9 | 734.1
0.99 | 0.04521 | 170.04 | 613.1 | 733.9
1 | 0.046512 | 171.46 | 613.8 | 734.5