## I-V Characteristic (mA-mm)
VDS (V) | VGS = -0.300 V | VGS = 0.100 V | VGS = 0.500 V | VGS = 0.900 V
0 | -1.4959e-05 | -0.547 | -1.0953 | -5.488
0.01 | 0.0006721 | 7.565 | 15.712 | 12.645
0.02 | 0.0011634 | 14.873 | 32.34 | 30.572
0.03 | 0.0015361 | 21.717 | 48.818 | 48.411
0.04 | 0.0018241 | 28.026 | 65.42 | 66.3
0.05 | 0.0020477 | 33.662 | 81.58 | 84.15
0.06 | 0.0022311 | 38.871 | 97.67 | 101.7
0.07 | 0.0023862 | 43.501 | 114.16 | 119.37
0.08 | 0.0025193 | 47.563 | 129.81 | 136.75
0.09 | 0.0026412 | 51.197 | 145.38 | 154.01
0.1 | 0.0027564 | 54.445 | 160.89 | 170.98
0.11 | 0.0028606 | 57.25 | 176.13 | 188.06
0.12 | 0.0029688 | 59.81 | 191.38 | 205.11
0.13 | 0.0030721 | 62.05 | 205.85 | 221.45
0.14 | 0.003185 | 64.03 | 220.4 | 237.65
0.15 | 0.0032823 | 65.84 | 234.72 | 254.1
0.16 | 0.0033912 | 67.44 | 248.47 | 269.87
0.17 | 0.0034992 | 68.86 | 262.21 | 285.8
0.18 | 0.0035978 | 70.19 | 275.4 | 301.15
0.19 | 0.0037247 | 71.55 | 288.42 | 316.65
0.2 | 0.0038342 | 72.69 | 300.97 | 331.65
0.21 | 0.0039557 | 73.85 | 313.44 | 346.37
0.22 | 0.0040713 | 75.04 | 325.26 | 361.08
0.23 | 0.0041941 | 76.14 | 336.8 | 375.39
0.24 | 0.0043266 | 77.35 | 347.89 | 389.24
0.25 | 0.0044494 | 78.61 | 358.72 | 403.08
0.26 | 0.004592 | 79.89 | 369.18 | 416.84
0.27 | 0.0047301 | 81.27 | 379.05 | 429.86
0.28 | 0.0048706 | 82.6 | 388.75 | 442.8
0.29 | 0.0050255 | 83.91 | 398.01 | 455.53
0.3 | 0.0051711 | 85.13 | 406.72 | 467.66
0.31 | 0.00534 | 86.43 | 415.43 | 479.98
0.32 | 0.0054733 | 87.5 | 423.5 | 491.63
0.33 | 0.0056415 | 88.79 | 431.36 | 503.16
0.34 | 0.005677 | 89.81 | 438.79 | 514.25
0.35 | 0.005879 | 91.04 | 445.95 | 524.9
0.36 | 0.006053 | 92.12 | 452.85 | 535.68
0.37 | 0.006248 | 93.11 | 459.35 | 545.88
0.38 | 0.006454 | 94.24 | 465.48 | 555.6
0.39 | 0.006623 | 95.31 | 471.42 | 565.1
0.4 | 0.00686 | 96.45 | 477.09 | 574.4
0.41 | 0.007082 | 97.48 | 482.49 | 583.1
0.42 | 0.007314 | 98.4 | 487.58 | 591.8
0.43 | 0.007526 | 99.47 | 492.46 | 600.1
0.44 | 0.007769 | 100.62 | 497.23 | 608.1
0.45 | 0.008021 | 101.72 | 501.72 | 615.7
0.46 | 0.008302 | 102.64 | 506.01 | 622.8
0.47 | 0.008549 | 103.83 | 510.18 | 629.8
0.48 | 0.008853 | 104.88 | 514.2 | 636.5
0.49 | 0.009175 | 105.91 | 518.14 | 642.9
0.5 | 0.009461 | 107.06 | 521.86 | 648.9
0.51 | 0.009836 | 108.05 | 525.47 | 654.6
0.52 | 0.010187 | 109.29 | 529.03 | 660.3
0.53 | 0.010567 | 110.34 | 532.47 | 665.5
0.54 | 0.010921 | 111.5 | 535.73 | 670.5
0.55 | 0.011327 | 112.74 | 539 | 674.9
0.56 | 0.011766 | 113.73 | 542.12 | 679.8
0.57 | 0.012223 | 115 | 545.23 | 684
0.58 | 0.012716 | 116.22 | 548.17 | 687.7
0.59 | 0.013196 | 117.37 | 550.93 | 691.6
0.6 | 0.013695 | 118.52 | 553.8 | 695.2
0.61 | 0.014171 | 119.71 | 556.52 | 698.4
0.62 | 0.014694 | 120.98 | 559.12 | 701.6
0.63 | 0.015273 | 122.16 | 561.67 | 704.4
0.64 | 0.015837 | 123.5 | 564.06 | 706.9
0.65 | 0.016418 | 124.57 | 566.49 | 709.5
0.66 | 0.017002 | 125.85 | 568.75 | 711.6
0.67 | 0.017605 | 127.13 | 570.7 | 713.6
0.68 | 0.018179 | 128.33 | 572.7 | 715.7
0.69 | 0.018839 | 129.74 | 575 | 717.3
0.7 | 0.019495 | 130.78 | 576.6 | 718.9
0.71 | 0.020165 | 132.1 | 578.6 | 720.5
0.72 | 0.02074 | 133.44 | 580.5 | 721.6
0.73 | 0.021537 | 134.64 | 582.2 | 722.8
0.74 | 0.022294 | 135.95 | 584 | 724
0.75 | 0.02296 | 137.21 | 585.6 | 724.9
0.76 | 0.023708 | 138.47 | 587.2 | 725.9
0.77 | 0.024424 | 139.82 | 588.6 | 726.9
0.78 | 0.025271 | 141.06 | 590.2 | 727.7
0.79 | 0.025881 | 142.3 | 591.7 | 728.2
0.8 | 0.026742 | 143.64 | 592.8 | 729.1
0.81 | 0.027577 | 144.99 | 594.2 | 729.9
0.82 | 0.028506 | 146.33 | 595.6 | 730.3
0.83 | 0.029277 | 147.73 | 596.8 | 730.9
0.84 | 0.030187 | 148.85 | 597.8 | 731.3
0.85 | 0.031055 | 150.28 | 599.2 | 731.6
0.86 | 0.032026 | 151.72 | 600.3 | 732.1
0.87 | 0.032877 | 153.08 | 601.4 | 732.5
0.88 | 0.033787 | 154.48 | 602.7 | 732.9
0.89 | 0.034809 | 155.76 | 603.7 | 733.4
0.9 | 0.03561 | 157.22 | 604.7 | 733.7
0.91 | 0.036737 | 158.64 | 605.8 | 734.1
0.92 | 0.037662 | 160.11 | 607.1 | 734.1
0.93 | 0.038809 | 161.44 | 608 | 734.9
0.94 | 0.039698 | 162.87 | 608.7 | 734.7
0.95 | 0.040844 | 164.31 | 610 | 735.1
0.96 | 0.041877 | 165.65 | 610.8 | 735.4
0.97 | 0.042889 | 167.11 | 612 | 735.7
0.98 | 0.043982 | 168.42 | 613.1 | 735.6
0.99 | 0.045171 | 169.99 | 613.9 | 736.3
1 | 0.046256 | 171.41 | 615.1 | 736.3