## I-V Characteristic (mA-mm)
VDS (V) | VGS = -0.300 V | VGS = 0.100 V | VGS = 0.500 V | VGS = 0.900 V
0 | -2.4453e-05 | -0.51816 | -1.0833 | -5.2381
0.01 | 0.0007572 | 7.659 | 15.614 | 12.73
0.02 | 0.0013339 | 15.054 | 32.138 | 30.322
0.03 | 0.0017687 | 22.021 | 48.53 | 48.491
0.04 | 0.0020991 | 28.448 | 65.04 | 65.94
0.05 | 0.0023632 | 34.184 | 81.09 | 83.92
0.06 | 0.0025796 | 39.51 | 97.23 | 101.28
0.07 | 0.0027555 | 44.244 | 113.56 | 118.71
0.08 | 0.0029085 | 48.424 | 129.06 | 135.87
0.09 | 0.0030428 | 52.144 | 144.58 | 152.91
0.1 | 0.0031826 | 55.485 | 160.08 | 170.18
0.11 | 0.0033103 | 58.28 | 175.19 | 186.94
0.12 | 0.0034288 | 60.97 | 190.43 | 203.48
0.13 | 0.0035601 | 63.27 | 204.92 | 220.03
0.14 | 0.0036858 | 65.4 | 219.35 | 236.39
0.15 | 0.0038207 | 67.24 | 233.64 | 252.39
0.16 | 0.0039394 | 68.98 | 247.24 | 268.32
0.17 | 0.0040647 | 70.53 | 261.02 | 283.95
0.18 | 0.0042045 | 71.95 | 274.19 | 299.32
0.19 | 0.0043238 | 73.29 | 287.13 | 314.79
0.2 | 0.0044809 | 74.53 | 299.72 | 329.7
0.21 | 0.0046179 | 75.78 | 312.16 | 344.31
0.22 | 0.0047647 | 76.84 | 323.92 | 358.68
0.23 | 0.0049071 | 78.1 | 335.45 | 372.89
0.24 | 0.0050661 | 79.36 | 346.66 | 387.12
0.25 | 0.0052282 | 80.66 | 357.31 | 400.53
0.26 | 0.0053765 | 82.08 | 367.85 | 414
0.27 | 0.0055443 | 83.3 | 377.78 | 427.29
0.28 | 0.005681 | 84.81 | 387.44 | 440.04
0.29 | 0.005846 | 86.17 | 396.7 | 452.59
0.3 | 0.006015 | 87.42 | 405.48 | 464.92
0.31 | 0.006215 | 88.76 | 414.17 | 476.9
0.32 | 0.006412 | 89.85 | 422.24 | 488.46
0.33 | 0.006613 | 91.12 | 430.18 | 500.08
0.34 | 0.006811 | 92.32 | 437.58 | 511.09
0.35 | 0.007023 | 93.42 | 444.83 | 521.83
0.36 | 0.007224 | 94.48 | 451.72 | 532.34
0.37 | 0.007452 | 95.65 | 458.27 | 542.35
0.38 | 0.007685 | 96.75 | 464.41 | 552.49
0.39 | 0.007923 | 97.87 | 470.34 | 561.79
0.4 | 0.00815 | 99 | 476.11 | 570.9
0.41 | 0.008383 | 99.91 | 481.5 | 579.7
0.42 | 0.008659 | 101.03 | 486.66 | 588.2
0.43 | 0.008932 | 102.18 | 491.55 | 596.8
0.44 | 0.009224 | 103.19 | 496.4 | 604.3
0.45 | 0.009502 | 104.39 | 500.87 | 612
0.46 | 0.009826 | 105.41 | 505.23 | 619.5
0.47 | 0.010165 | 106.53 | 509.38 | 626.1
0.48 | 0.010506 | 107.63 | 513.45 | 633.2
0.49 | 0.010869 | 108.77 | 517.4 | 639.3
0.5 | 0.011255 | 109.86 | 521.08 | 645.3
0.51 | 0.01169 | 110.96 | 524.78 | 651.4
0.52 | 0.012073 | 112.12 | 528.3 | 656.9
0.53 | 0.012583 | 113.24 | 531.75 | 662.1
0.54 | 0.013059 | 114.48 | 535.01 | 667.1
0.55 | 0.013592 | 115.49 | 538.29 | 671.8
0.56 | 0.014074 | 116.77 | 541.47 | 676.6
0.57 | 0.014598 | 117.96 | 544.54 | 680.6
0.58 | 0.015156 | 119.16 | 547.55 | 684.4
0.59 | 0.015691 | 120.46 | 550.29 | 688.4
0.6 | 0.016331 | 121.54 | 553.14 | 692
0.61 | 0.016932 | 122.86 | 555.98 | 695.2
0.62 | 0.017635 | 124.14 | 558.52 | 698.4
0.63 | 0.018241 | 125.35 | 561.08 | 701.2
0.64 | 0.01897 | 126.58 | 563.52 | 703.7
0.65 | 0.01962 | 127.84 | 565.99 | 706.5
0.66 | 0.020438 | 129.06 | 568.25 | 708.9
0.67 | 0.02111 | 130.37 | 570.3 | 710.8
0.68 | 0.021787 | 131.68 | 572.4 | 712.8
0.69 | 0.02263 | 132.88 | 574.8 | 714.6
0.7 | 0.023329 | 134.17 | 576.6 | 716.3
0.71 | 0.02422 | 135.51 | 578.2 | 717.6
0.72 | 0.024986 | 136.85 | 580 | 719.2
0.73 | 0.025842 | 138.15 | 582.1 | 720.4
0.74 | 0.026674 | 139.24 | 583.6 | 721.6
0.75 | 0.027581 | 140.7 | 585.3 | 722.6
0.76 | 0.028517 | 141.98 | 586.9 | 723.4
0.77 | 0.029376 | 143.28 | 588.5 | 724.3
0.78 | 0.030234 | 144.69 | 589.8 | 725.3
0.79 | 0.031226 | 145.93 | 591.4 | 725.9
0.8 | 0.032365 | 147.35 | 592.8 | 726.9
0.81 | 0.033132 | 148.65 | 594.2 | 727.7
0.82 | 0.034142 | 150.02 | 595.1 | 727.9
0.83 | 0.03537 | 151.31 | 596.6 | 728.7
0.84 | 0.036373 | 152.72 | 597.8 | 729.3
0.85 | 0.037264 | 154.17 | 599 | 729.9
0.86 | 0.038494 | 155.52 | 600.3 | 730.1
0.87 | 0.039451 | 156.94 | 601.4 | 730.9
0.88 | 0.040678 | 158.21 | 602.6 | 731.1
0.89 | 0.041839 | 159.67 | 603.6 | 731.5
0.9 | 0.043126 | 161.18 | 604.6 | 731.6
0.91 | 0.044237 | 162.59 | 605.8 | 731.9
0.92 | 0.045198 | 164.13 | 607.1 | 732.5
0.93 | 0.046544 | 165.42 | 608.1 | 732.9
0.94 | 0.047924 | 166.93 | 608.8 | 733.1
0.95 | 0.049229 | 168.44 | 610.1 | 733.5
0.96 | 0.050304 | 169.94 | 611 | 733.5
0.97 | 0.051803 | 171.36 | 612.2 | 733.9
0.98 | 0.052929 | 172.77 | 613.1 | 734.3
0.99 | 0.054115 | 174.29 | 614 | 734.6
1 | 0.055674 | 175.75 | 615 | 734.9