## I-V Characteristic (mA-mm)
VDS (V) | VGS = -0.300 V | VGS = 0.100 V | VGS = 0.500 V | VGS = 0.900 V
0 | -2.175e-05 | -0.5356 | -0.907 | -5.204
0.01 | 0.0007413 | 7.649 | 15.761 | 12.825
0.02 | 0.001303 | 15.079 | 32.334 | 30.787
0.03 | 0.0017296 | 21.989 | 48.924 | 48.669
0.04 | 0.0020553 | 28.371 | 65.52 | 66.54
0.05 | 0.0023113 | 34.151 | 81.72 | 84.36
0.06 | 0.0025197 | 39.446 | 97.88 | 101.98
0.07 | 0.0026914 | 44.118 | 114.4 | 119.75
0.08 | 0.0028579 | 48.287 | 129.93 | 137.07
0.09 | 0.0029865 | 52.044 | 145.62 | 154.38
0.1 | 0.003121 | 55.312 | 161.18 | 171.32
0.11 | 0.0032465 | 58.12 | 176.48 | 188.25
0.12 | 0.0033653 | 60.71 | 191.58 | 205.5
0.13 | 0.0034896 | 63.01 | 206.3 | 221.82
0.14 | 0.0035989 | 65.1 | 220.79 | 238.03
0.15 | 0.0037245 | 67.02 | 235.02 | 254.43
0.16 | 0.003846 | 68.66 | 249.08 | 270.25
0.17 | 0.0039732 | 70.17 | 262.75 | 286.15
0.18 | 0.0041032 | 71.59 | 275.92 | 301.39
0.19 | 0.0042263 | 72.9 | 288.96 | 316.99
0.2 | 0.0043692 | 74.18 | 301.62 | 331.99
0.21 | 0.0044988 | 75.4 | 314.09 | 346.75
0.22 | 0.0046433 | 76.46 | 325.8 | 361.36
0.23 | 0.0047869 | 77.77 | 337.43 | 375.83
0.24 | 0.0049161 | 78.99 | 348.65 | 389.64
0.25 | 0.0050868 | 80.31 | 359.23 | 403.35
0.26 | 0.0052336 | 81.76 | 369.78 | 417.14
0.27 | 0.0053959 | 83.05 | 379.88 | 430.28
0.28 | 0.0055621 | 84.5 | 389.5 | 443
0.29 | 0.005685 | 85.81 | 398.69 | 455.69
0.3 | 0.005855 | 87.09 | 407.6 | 467.91
0.31 | 0.006056 | 88.34 | 416.28 | 480.24
0.32 | 0.006222 | 89.55 | 424.32 | 491.73
0.33 | 0.006433 | 90.72 | 432.21 | 503.31
0.34 | 0.006619 | 91.92 | 439.76 | 514.49
0.35 | 0.006816 | 93.06 | 446.98 | 525.15
0.36 | 0.007026 | 94.08 | 453.83 | 535.74
0.37 | 0.007238 | 95.28 | 460.32 | 545.92
0.38 | 0.007454 | 96.41 | 466.59 | 555.76
0.39 | 0.007637 | 97.47 | 472.51 | 565.26
0.4 | 0.0079 | 98.7 | 478.26 | 574.4
0.41 | 0.008141 | 99.57 | 483.59 | 583.2
0.42 | 0.008408 | 100.71 | 488.76 | 591.8
0.43 | 0.008648 | 101.9 | 493.73 | 600.1
0.44 | 0.008921 | 102.94 | 498.48 | 607.9
0.45 | 0.009176 | 104.11 | 502.95 | 615.4
0.46 | 0.009474 | 105.11 | 507.35 | 622.8
0.47 | 0.00983 | 106.28 | 511.54 | 630
0.48 | 0.010176 | 107.41 | 515.59 | 636.4
0.49 | 0.010529 | 108.46 | 519.45 | 642.8
0.5 | 0.010888 | 109.46 | 523.23 | 648.9
0.51 | 0.011313 | 110.72 | 526.91 | 654.6
0.52 | 0.011711 | 111.88 | 530.47 | 660.3
0.53 | 0.012182 | 113.03 | 533.93 | 665.4
0.54 | 0.01258 | 114.28 | 537.17 | 670.6
0.55 | 0.013078 | 115.28 | 540.47 | 674.9
0.56 | 0.013608 | 116.53 | 543.66 | 679.6
0.57 | 0.014099 | 117.73 | 546.7 | 684
0.58 | 0.014674 | 118.98 | 549.65 | 687.7
0.59 | 0.015288 | 120.25 | 552.48 | 691.6
0.6 | 0.015824 | 121.36 | 555.35 | 695.2
0.61 | 0.016364 | 122.68 | 558.04 | 698.6
0.62 | 0.01707 | 123.87 | 560.65 | 701.6
0.63 | 0.017618 | 125.15 | 563.19 | 704.4
0.64 | 0.018396 | 126.35 | 565.59 | 706.9
0.65 | 0.018985 | 127.67 | 568.06 | 709.4
0.66 | 0.019708 | 128.93 | 570.2 | 711.7
0.67 | 0.020412 | 130.25 | 572.3 | 713.8
0.68 | 0.021053 | 131.52 | 574.4 | 715.7
0.69 | 0.021876 | 132.64 | 576.6 | 717.6
0.7 | 0.022638 | 134.04 | 578.2 | 718.8
0.71 | 0.023436 | 135.37 | 580.2 | 720.4
0.72 | 0.024066 | 136.67 | 582.1 | 721.9
0.73 | 0.024941 | 138.01 | 583.8 | 723
0.74 | 0.025802 | 139.13 | 585.6 | 724
0.75 | 0.026671 | 140.56 | 587.2 | 725.3
0.76 | 0.027464 | 141.83 | 589 | 726.1
0.77 | 0.028255 | 143.14 | 590.2 | 727
0.78 | 0.029244 | 144.5 | 591.7 | 728.1
0.79 | 0.030124 | 145.77 | 593.3 | 728.4
0.8 | 0.031131 | 147.07 | 594.3 | 729.1
0.81 | 0.03211 | 148.46 | 595.8 | 729.9
0.82 | 0.03314 | 149.82 | 597 | 730.3
0.83 | 0.034003 | 151.1 | 598.5 | 731.3
0.84 | 0.035054 | 152.5 | 599.6 | 731.5
0.85 | 0.035963 | 153.95 | 601 | 731.9
0.86 | 0.037086 | 155.36 | 602 | 732.3
0.87 | 0.037991 | 156.87 | 603 | 732.9
0.88 | 0.039229 | 158.05 | 604.2 | 733.3
0.89 | 0.040305 | 159.52 | 605.5 | 733.7
0.9 | 0.04133 | 160.95 | 606.7 | 733.9
0.91 | 0.042682 | 162.39 | 607.5 | 734.5
0.92 | 0.043684 | 163.86 | 608.6 | 734.9
0.93 | 0.044976 | 165.29 | 609.8 | 734.9
0.94 | 0.045982 | 166.77 | 610.6 | 735.2
0.95 | 0.047268 | 168.2 | 611.8 | 735.7
0.96 | 0.048413 | 169.72 | 613 | 735.6
0.97 | 0.049661 | 171.04 | 613.8 | 736.3
0.98 | 0.050985 | 172.58 | 614.9 | 736.3
0.99 | 0.052289 | 174.06 | 615.9 | 736.5
1 | 0.053479 | 175.61 | 617 | 737.1