## I-V Characteristic (mA-mm)
VDS (V) | VGS = -0.300 V | VGS = 0.100 V | VGS = 0.500 V | VGS = 0.900 V
0 | -2.6487e-05 | -0.5343 | -0.8873 | -5.321
0.01 | 0.0007613 | 7.713 | 15.791 | 12.817
0.02 | 0.0013297 | 15.173 | 32.403 | 30.781
0.03 | 0.0017637 | 22.151 | 48.95 | 48.603
0.04 | 0.0020971 | 28.649 | 65.6 | 66.77
0.05 | 0.0023553 | 34.443 | 81.82 | 84.5
0.06 | 0.0025689 | 39.772 | 98.36 | 102.26
0.07 | 0.002754 | 44.535 | 114.51 | 119.92
0.08 | 0.0029094 | 48.749 | 130.25 | 137.27
0.09 | 0.0030492 | 52.523 | 145.88 | 154.46
0.1 | 0.003179 | 55.85 | 161.48 | 171.47
0.11 | 0.003296 | 58.74 | 177.16 | 189.07
0.12 | 0.0034304 | 61.42 | 191.92 | 205.5
0.13 | 0.0035388 | 63.72 | 206.82 | 222
0.14 | 0.0036665 | 65.86 | 221.35 | 238.57
0.15 | 0.00378 | 67.75 | 235.44 | 254.77
0.16 | 0.0039043 | 69.42 | 249.71 | 270.8
0.17 | 0.0040367 | 70.99 | 263.27 | 286.53
0.18 | 0.0041541 | 72.37 | 276.48 | 302.08
0.19 | 0.0042894 | 73.77 | 289.59 | 317.45
0.2 | 0.0044331 | 75 | 302.38 | 332.61
0.21 | 0.0045503 | 76.19 | 314.65 | 347.45
0.22 | 0.0047034 | 77.33 | 326.52 | 361.98
0.23 | 0.0048435 | 78.61 | 338.25 | 376.25
0.24 | 0.005011 | 79.83 | 349.48 | 390.38
0.25 | 0.0051565 | 81.17 | 360.27 | 404.4
0.26 | 0.0053075 | 82.59 | 370.62 | 417.6
0.27 | 0.0054829 | 83.86 | 380.82 | 430.86
0.28 | 0.0056359 | 85.33 | 390.39 | 443.95
0.29 | 0.005676 | 86.75 | 399.59 | 456.34
0.3 | 0.005871 | 88.07 | 408.69 | 468.86
0.31 | 0.006069 | 89.39 | 417.28 | 480.99
0.32 | 0.006232 | 90.44 | 425.35 | 492.57
0.33 | 0.006457 | 91.72 | 433.33 | 504.12
0.34 | 0.006659 | 92.89 | 440.88 | 515.28
0.35 | 0.006885 | 94.1 | 448.06 | 526.17
0.36 | 0.007073 | 95.17 | 454.97 | 536.69
0.37 | 0.007291 | 96.33 | 461.48 | 546.81
0.38 | 0.007508 | 97.37 | 467.76 | 556.64
0.39 | 0.007726 | 98.47 | 473.72 | 566.37
0.4 | 0.007993 | 99.57 | 479.48 | 575.4
0.41 | 0.008245 | 100.54 | 484.87 | 584.2
0.42 | 0.008516 | 101.72 | 490.05 | 592.8
0.43 | 0.008746 | 102.82 | 495.02 | 601
0.44 | 0.009047 | 103.87 | 499.76 | 609.1
0.45 | 0.009346 | 105.06 | 504.3 | 616.5
0.46 | 0.009662 | 106.03 | 508.66 | 623.8
0.47 | 0.00998 | 107.25 | 512.85 | 631.1
0.48 | 0.010326 | 108.35 | 516.95 | 637.5
0.49 | 0.010674 | 109.51 | 520.79 | 644.1
0.5 | 0.011021 | 110.56 | 524.63 | 650.1
0.51 | 0.011471 | 111.71 | 528.31 | 655.8
0.52 | 0.011918 | 112.92 | 531.89 | 661.4
0.53 | 0.01234 | 114.08 | 535.28 | 666.5
0.54 | 0.012773 | 115.22 | 538.63 | 671.4
0.55 | 0.013273 | 116.34 | 541.88 | 676.3
0.56 | 0.013764 | 117.57 | 545.12 | 680.8
0.57 | 0.014367 | 118.8 | 548.12 | 685.2
0.58 | 0.014848 | 120.01 | 551.05 | 688.8
0.59 | 0.015459 | 121.3 | 553.99 | 693
0.6 | 0.016057 | 122.32 | 556.8 | 696.4
0.61 | 0.016617 | 123.63 | 559.49 | 699.4
0.62 | 0.01731 | 124.95 | 562.16 | 702.7
0.63 | 0.017933 | 126.17 | 564.61 | 705.6
0.64 | 0.018651 | 127.53 | 567.14 | 708
0.65 | 0.019297 | 128.66 | 569.49 | 710.4
0.66 | 0.019978 | 129.95 | 571.5 | 712.8
0.67 | 0.020684 | 131.26 | 573.9 | 714.8
0.68 | 0.021446 | 132.56 | 575.8 | 716.9
0.69 | 0.022247 | 133.76 | 578.2 | 718.4
0.7 | 0.022955 | 135.08 | 579.8 | 720.3
0.71 | 0.023738 | 136.37 | 581.8 | 721.7
0.72 | 0.024453 | 137.67 | 584 | 722.9
0.73 | 0.02543 | 139.05 | 585.4 | 724
0.74 | 0.026215 | 140.2 | 587.2 | 725.1
0.75 | 0.027122 | 141.5 | 588.8 | 726
0.76 | 0.027892 | 142.92 | 590.4 | 727.1
0.77 | 0.028798 | 144.19 | 591.8 | 728.3
0.78 | 0.029805 | 145.58 | 593.3 | 728.7
0.79 | 0.030664 | 146.77 | 594.3 | 729.7
0.8 | 0.031633 | 148.27 | 596.2 | 730.3
0.81 | 0.032668 | 149.62 | 597.6 | 730.9
0.82 | 0.033677 | 150.99 | 598.6 | 731.5
0.83 | 0.034554 | 152.2 | 600.3 | 732
0.84 | 0.035762 | 153.65 | 601 | 732.3
0.85 | 0.036701 | 155.01 | 602.4 | 733.1
0.86 | 0.037751 | 156.39 | 603.6 | 733.3
0.87 | 0.038843 | 157.79 | 604.6 | 733.8
0.88 | 0.039942 | 158.96 | 605.8 | 734.3
0.89 | 0.041042 | 160.52 | 607 | 734.9
0.9 | 0.042073 | 161.98 | 607.8 | 734.9
0.91 | 0.043349 | 163.4 | 609 | 735.3
0.92 | 0.044581 | 165.01 | 610.3 | 735.5
0.93 | 0.045763 | 166.23 | 611.1 | 735.6
0.94 | 0.046998 | 167.81 | 612.2 | 736.3
0.95 | 0.047981 | 169.24 | 613.3 | 736.3
0.96 | 0.049399 | 170.72 | 614.2 | 736.7
0.97 | 0.050758 | 172.18 | 615.4 | 737.1
0.98 | 0.051934 | 173.59 | 616.3 | 737.3
0.99 | 0.053288 | 175.07 | 617.2 | 737.5
1 | 0.054783 | 176.6 | 618.3 | 737.8