## I-V Characteristic (mA-mm)
VDS (V) | VGS = -0.300 V | VGS = 0.100 V | VGS = 0.500 V | VGS = 0.900 V
0 | -2.2e-05 | -0.5082 | -1.0936 | -5.345
0.01 | 0.0007468 | 7.618 | 15.772 | 12.594
0.02 | 0.0013151 | 15.039 | 32.699 | 30.974
0.03 | 0.0017391 | 22.152 | 49.117 | 48.688
0.04 | 0.0020647 | 28.543 | 65.92 | 67.18
0.05 | 0.0023237 | 34.339 | 82.06 | 84.67
0.06 | 0.0025294 | 39.599 | 98.33 | 102.24
0.07 | 0.0027036 | 44.378 | 114.6 | 120.15
0.08 | 0.0028652 | 48.6 | 130.38 | 137.33
0.09 | 0.0029996 | 52.32 | 146.33 | 154.76
0.1 | 0.0031305 | 55.653 | 161.75 | 171.89
0.11 | 0.0032566 | 58.53 | 177.25 | 189.03
0.12 | 0.0033718 | 61.13 | 192.2 | 205.77
0.13 | 0.0035061 | 63.47 | 206.91 | 222.58
0.14 | 0.0036179 | 65.54 | 221.82 | 239.03
0.15 | 0.0037529 | 67.43 | 235.93 | 255.37
0.16 | 0.0038646 | 69.18 | 249.86 | 271.2
0.17 | 0.0039977 | 70.76 | 263.61 | 287.14
0.18 | 0.0041256 | 72.15 | 276.99 | 302.9
0.19 | 0.0042514 | 73.46 | 290.02 | 318.14
0.2 | 0.0043959 | 74.72 | 302.76 | 333.23
0.21 | 0.0045234 | 75.98 | 315.13 | 348.15
0.22 | 0.0046628 | 77.16 | 326.97 | 362.5
0.23 | 0.0048131 | 78.42 | 338.82 | 377.17
0.24 | 0.0049546 | 79.56 | 350 | 391.21
0.25 | 0.0051227 | 80.95 | 360.77 | 404.98
0.26 | 0.0052657 | 82.28 | 371.13 | 418.44
0.27 | 0.0054303 | 83.71 | 381.21 | 431.88
0.28 | 0.0055837 | 85.17 | 391.1 | 444.91
0.29 | 0.005627 | 86.41 | 400.22 | 457.49
0.3 | 0.005789 | 87.73 | 409.15 | 469.81
0.31 | 0.005997 | 89 | 417.89 | 482.09
0.32 | 0.006197 | 90.22 | 426.05 | 493.96
0.33 | 0.006393 | 91.43 | 433.97 | 505.35
0.34 | 0.006583 | 92.57 | 441.48 | 516.48
0.35 | 0.006778 | 93.73 | 448.7 | 527.38
0.36 | 0.007003 | 94.81 | 455.64 | 537.94
0.37 | 0.007197 | 95.95 | 462.18 | 548.33
0.38 | 0.007428 | 96.93 | 468.43 | 558.08
0.39 | 0.007677 | 98.08 | 474.4 | 567.66
0.4 | 0.007921 | 99.23 | 480.19 | 576.8
0.41 | 0.008122 | 100.3 | 485.58 | 586
0.42 | 0.008396 | 101.5 | 490.76 | 594.3
0.43 | 0.008653 | 102.38 | 495.75 | 602.7
0.44 | 0.008958 | 103.63 | 500.55 | 610.6
0.45 | 0.009215 | 104.64 | 505.09 | 618.2
0.46 | 0.009536 | 105.74 | 509.46 | 625.5
0.47 | 0.009871 | 106.81 | 513.65 | 632.7
0.48 | 0.010167 | 107.91 | 517.78 | 639.3
0.49 | 0.010528 | 109.07 | 521.67 | 645.4
0.5 | 0.010933 | 110.24 | 525.46 | 651.8
0.51 | 0.011348 | 111.38 | 529.06 | 657.8
0.52 | 0.011738 | 112.35 | 532.75 | 663.3
0.53 | 0.012185 | 113.65 | 536.19 | 668.5
0.54 | 0.012659 | 114.84 | 539.56 | 673.6
0.55 | 0.013148 | 115.99 | 542.76 | 678.2
0.56 | 0.013599 | 117.27 | 545.93 | 682.8
0.57 | 0.014139 | 118.23 | 549.04 | 687
0.58 | 0.014706 | 119.61 | 552.01 | 691.2
0.59 | 0.015168 | 120.78 | 554.86 | 694.8
0.6 | 0.015846 | 122.02 | 557.75 | 698.4
0.61 | 0.016438 | 123.26 | 560.36 | 701.6
0.62 | 0.017101 | 124.44 | 563.06 | 704.7
0.63 | 0.017683 | 125.73 | 565.57 | 707.4
0.64 | 0.018315 | 127.02 | 568.08 | 710.2
0.65 | 0.019029 | 128.29 | 570.3 | 712.6
0.66 | 0.019676 | 129.42 | 572.5 | 714.8
0.67 | 0.02046 | 130.8 | 574.6 | 716.8
0.68 | 0.02115 | 132.06 | 576.8 | 718.8
0.69 | 0.021944 | 133.36 | 578.8 | 720.7
0.7 | 0.022587 | 134.75 | 581 | 722
0.71 | 0.023346 | 135.77 | 582.8 | 723.6
0.72 | 0.024207 | 137.19 | 584.4 | 725.1
0.73 | 0.025041 | 138.56 | 586.4 | 726
0.74 | 0.025889 | 139.79 | 588.2 | 727.1
0.75 | 0.02665 | 141.23 | 589.6 | 728.3
0.76 | 0.027507 | 142.38 | 591.4 | 729.2
0.77 | 0.028334 | 143.78 | 592.8 | 730.1
0.78 | 0.029301 | 145.15 | 594.2 | 730.9
0.79 | 0.030131 | 146.49 | 595.8 | 731.5
0.8 | 0.031212 | 147.8 | 597 | 732.3
0.81 | 0.032035 | 149.05 | 598.3 | 733.1
0.82 | 0.033126 | 150.45 | 599.5 | 733.5
0.83 | 0.034044 | 151.87 | 601 | 734.1
0.84 | 0.035172 | 153.2 | 602.2 | 734.9
0.85 | 0.03618 | 154.42 | 603.4 | 735.1
0.86 | 0.037184 | 155.89 | 604.4 | 735.5
0.87 | 0.038156 | 157.35 | 605.8 | 735.6
0.88 | 0.039257 | 158.8 | 607.1 | 736.3
0.89 | 0.040344 | 160.22 | 607.8 | 736.7
0.9 | 0.041579 | 161.48 | 609 | 737
0.91 | 0.042762 | 163.05 | 610.2 | 737.3
0.92 | 0.043685 | 164.49 | 611.2 | 737.7
0.93 | 0.045072 | 165.93 | 612.2 | 737.7
0.94 | 0.0462 | 167.41 | 613.4 | 738.3
0.95 | 0.047457 | 168.84 | 614.2 | 738.5
0.96 | 0.048744 | 170.34 | 615.4 | 738.7
0.97 | 0.050036 | 171.77 | 616.5 | 738.8
0.98 | 0.051158 | 173.24 | 617.4 | 739.3
0.99 | 0.052325 | 174.58 | 618.4 | 739.4
1 | 0.053852 | 176.15 | 619.4 | 739.5