## I-V Characteristic (mA-mm)
VDS (V) | VGS = -0.300 V | VGS = 0.100 V | VGS = 0.500 V | VGS = 0.900 V
0 | -1.1318e-05 | -0.49982 | -1.0949 | -5.444
0.01 | 0.0007389 | 7.569 | 16.061 | 13.051
0.02 | 0.0012901 | 15.189 | 32.639 | 30.914
0.03 | 0.0017075 | 22.051 | 49.244 | 48.928
0.04 | 0.0020294 | 28.508 | 65.86 | 67
0.05 | 0.0022776 | 34.3 | 82.36 | 84.9
0.06 | 0.0024826 | 39.527 | 98.68 | 102.68
0.07 | 0.002654 | 44.306 | 114.81 | 120.35
0.08 | 0.0028114 | 48.488 | 131.08 | 138.07
0.09 | 0.0029522 | 52.23 | 146.71 | 155.32
0.1 | 0.0030807 | 55.515 | 162.17 | 172.46
0.11 | 0.0031991 | 58.41 | 177.64 | 189.6
0.12 | 0.0033193 | 60.99 | 192.68 | 206.29
0.13 | 0.003433 | 63.39 | 207.79 | 223.38
0.14 | 0.0035426 | 65.35 | 222.08 | 239.62
0.15 | 0.0036657 | 67.34 | 236.6 | 255.9
0.16 | 0.0037867 | 69 | 250.61 | 272.13
0.17 | 0.0039097 | 70.53 | 264.29 | 287.84
0.18 | 0.0040385 | 71.98 | 277.61 | 303.41
0.19 | 0.0041736 | 73.27 | 290.85 | 319
0.2 | 0.0043168 | 74.59 | 303.51 | 334.13
0.21 | 0.0044358 | 75.82 | 315.76 | 348.93
0.22 | 0.0045813 | 77.02 | 327.93 | 363.71
0.23 | 0.0047228 | 78.18 | 339.59 | 378.12
0.24 | 0.004853 | 79.48 | 350.66 | 392.26
0.25 | 0.0050227 | 80.89 | 361.57 | 406
0.26 | 0.0051729 | 82.18 | 371.95 | 419.48
0.27 | 0.005345 | 83.74 | 382.23 | 433.19
0.28 | 0.0054894 | 85.01 | 391.74 | 445.87
0.29 | 0.0056657 | 86.39 | 401.08 | 458.59
0.3 | 0.005702 | 87.73 | 410.08 | 471.05
0.31 | 0.005894 | 89.05 | 418.61 | 483.15
0.32 | 0.00608 | 90.24 | 426.88 | 494.93
0.33 | 0.006265 | 91.36 | 434.85 | 506.5
0.34 | 0.00647 | 92.56 | 442.36 | 517.7
0.35 | 0.006666 | 93.69 | 449.53 | 528.54
0.36 | 0.006893 | 94.79 | 456.49 | 539.14
0.37 | 0.007108 | 95.91 | 463.04 | 549.34
0.38 | 0.007346 | 96.99 | 469.34 | 559.27
0.39 | 0.007557 | 98.11 | 475.25 | 568.82
0.4 | 0.007791 | 99.19 | 481 | 577.8
0.41 | 0.008047 | 100.35 | 486.46 | 587.2
0.42 | 0.008291 | 101.3 | 491.63 | 595.4
0.43 | 0.008552 | 102.46 | 496.56 | 603.8
0.44 | 0.008856 | 103.55 | 501.36 | 611.8
0.45 | 0.009154 | 104.67 | 505.9 | 619.5
0.46 | 0.009413 | 105.83 | 510.24 | 626.9
0.47 | 0.009766 | 106.83 | 514.44 | 633.4
0.48 | 0.010099 | 108.05 | 518.51 | 640.3
0.49 | 0.010481 | 109.09 | 522.42 | 646.9
0.5 | 0.010837 | 110.27 | 526.18 | 653
0.51 | 0.011268 | 111.44 | 529.82 | 658.6
0.52 | 0.011658 | 112.49 | 533.4 | 664.3
0.53 | 0.012074 | 113.72 | 536.85 | 669.4
0.54 | 0.012538 | 114.9 | 540.23 | 674.4
0.55 | 0.013045 | 116.07 | 543.34 | 679.2
0.56 | 0.013545 | 117.17 | 546.56 | 683.8
0.57 | 0.014012 | 118.48 | 549.6 | 687.7
0.58 | 0.014602 | 119.69 | 552.64 | 692
0.59 | 0.015118 | 120.82 | 555.52 | 695.8
0.6 | 0.015791 | 122.2 | 558.22 | 699.1
0.61 | 0.016323 | 123.26 | 560.94 | 702.7
0.62 | 0.016929 | 124.52 | 563.64 | 705.6
0.63 | 0.017591 | 125.81 | 566.12 | 708.4
0.64 | 0.018173 | 127.04 | 568.59 | 711.2
0.65 | 0.018902 | 128.38 | 570.9 | 713.7
0.66 | 0.019597 | 129.57 | 573.4 | 716
0.67 | 0.020331 | 130.88 | 575.1 | 718.1
0.68 | 0.020969 | 132.16 | 577.3 | 719.7
0.69 | 0.021743 | 133.45 | 579.1 | 721.7
0.7 | 0.022528 | 134.56 | 581.6 | 723.3
0.71 | 0.023302 | 135.99 | 583 | 724.5
0.72 | 0.024173 | 137.26 | 585.2 | 725.8
0.73 | 0.024943 | 138.52 | 586.6 | 727.1
0.74 | 0.025752 | 139.87 | 588.6 | 728.3
0.75 | 0.026515 | 140.94 | 590.4 | 729.3
0.76 | 0.02749 | 142.46 | 591.7 | 730.3
0.77 | 0.028334 | 143.75 | 593.3 | 731.3
0.78 | 0.029299 | 145.06 | 594.3 | 731.9
0.79 | 0.030072 | 146.45 | 596.2 | 732.9
0.8 | 0.031057 | 147.61 | 597.6 | 733.3
0.81 | 0.031967 | 149.11 | 598.8 | 734.1
0.82 | 0.032997 | 150.42 | 600.3 | 734.5
0.83 | 0.034038 | 151.8 | 601.3 | 735.1
0.84 | 0.034999 | 153.24 | 602.6 | 735.5
0.85 | 0.036001 | 154.52 | 603.8 | 736.1
0.86 | 0.036984 | 155.95 | 604.7 | 736.3
0.87 | 0.038311 | 157.35 | 606.2 | 736.7
0.88 | 0.039271 | 158.83 | 607.4 | 737.1
0.89 | 0.0405 | 160.12 | 608.2 | 737.5
0.9 | 0.0415 | 161.62 | 609.2 | 737.8
0.91 | 0.042549 | 163.05 | 610.6 | 738.3
0.92 | 0.043827 | 164.55 | 611.6 | 738.6
0.93 | 0.044899 | 166.09 | 612.6 | 738.8
0.94 | 0.046189 | 167.35 | 613.8 | 739.3
0.95 | 0.047443 | 168.88 | 614.6 | 739.3
0.96 | 0.048612 | 170.33 | 615.9 | 739.7
0.97 | 0.049803 | 171.84 | 616.6 | 739.9
0.98 | 0.050962 | 173.34 | 617.8 | 740.2
0.99 | 0.052372 | 174.69 | 618.8 | 740.9
1 | 0.053881 | 176.28 | 619.8 | 740.9