## I-V Characteristic (mA-mm)
VDS (V) | VGS = -0.300 V | VGS = 0.100 V | VGS = 0.500 V | VGS = 0.900 V
0 | -1.6855e-05 | -0.50268 | -1.0818 | -5.438
0.01 | 0.0007697 | 7.57 | 15.927 | 13.083
0.02 | 0.0013488 | 15.29 | 32.474 | 30.888
0.03 | 0.001786 | 22.209 | 49.105 | 48.798
0.04 | 0.0021232 | 28.699 | 65.78 | 66.91
0.05 | 0.0023903 | 34.594 | 82.19 | 84.62
0.06 | 0.0026017 | 39.866 | 98.35 | 102.3
0.07 | 0.0027805 | 44.671 | 114.44 | 120.08
0.08 | 0.0029515 | 48.932 | 130.7 | 137.68
0.09 | 0.0030888 | 52.724 | 146.17 | 154.76
0.1 | 0.0032344 | 56.067 | 161.74 | 171.99
0.11 | 0.0033585 | 59.03 | 177.27 | 189.17
0.12 | 0.0034806 | 61.67 | 192.49 | 205.73
0.13 | 0.0036085 | 64.04 | 207.19 | 222.62
0.14 | 0.0037175 | 66.2 | 221.8 | 239.07
0.15 | 0.003859 | 68.08 | 236.27 | 255.35
0.16 | 0.0039834 | 69.81 | 250.05 | 271.25
0.17 | 0.0041175 | 71.37 | 263.94 | 287.31
0.18 | 0.0042483 | 72.69 | 277.3 | 302.84
0.19 | 0.0043879 | 74.21 | 290.38 | 318.2
0.2 | 0.0045325 | 75.46 | 303.02 | 333.33
0.21 | 0.0046687 | 76.7 | 315.27 | 348.36
0.22 | 0.0048276 | 77.97 | 327.59 | 363.04
0.23 | 0.0049785 | 79.06 | 339.02 | 377.29
0.24 | 0.0051248 | 80.47 | 350.26 | 391.42
0.25 | 0.0053026 | 81.86 | 361.27 | 405.29
0.26 | 0.005457 | 83.26 | 371.58 | 418.55
0.27 | 0.0056361 | 84.78 | 381.8 | 432.22
0.28 | 0.005635 | 85.97 | 391.55 | 445.15
0.29 | 0.005844 | 87.52 | 400.89 | 457.71
0.3 | 0.00605 | 88.78 | 409.76 | 470.07
0.31 | 0.006268 | 90.04 | 418.54 | 482.43
0.32 | 0.006449 | 91.22 | 426.82 | 494.21
0.33 | 0.006656 | 92.5 | 434.79 | 505.69
0.34 | 0.006863 | 93.62 | 442.3 | 516.84
0.35 | 0.007072 | 94.72 | 449.53 | 527.75
0.36 | 0.0073 | 95.92 | 456.62 | 538.58
0.37 | 0.007532 | 96.87 | 463.21 | 548.6
0.38 | 0.007772 | 98.11 | 469.43 | 558.55
0.39 | 0.007979 | 99.23 | 475.44 | 568.15
0.4 | 0.008257 | 100.43 | 481.28 | 577
0.41 | 0.008504 | 101.52 | 486.76 | 586.4
0.42 | 0.008785 | 102.48 | 491.9 | 594.9
0.43 | 0.009042 | 103.62 | 496.88 | 603.5
0.44 | 0.009347 | 104.91 | 501.77 | 611.4
0.45 | 0.009667 | 105.91 | 506.37 | 619.1
0.46 | 0.009966 | 107.05 | 510.71 | 626.3
0.47 | 0.010308 | 108.12 | 514.88 | 633.3
0.48 | 0.010664 | 109.29 | 519.06 | 639.8
0.49 | 0.011107 | 110.4 | 522.98 | 646.2
0.5 | 0.011479 | 111.56 | 526.76 | 652.5
0.51 | 0.01189 | 112.6 | 530.4 | 658.5
0.52 | 0.012345 | 113.92 | 534.05 | 664.2
0.53 | 0.0128 | 115.12 | 537.52 | 669.3
0.54 | 0.013309 | 116.26 | 540.91 | 674.4
0.55 | 0.013814 | 117.47 | 544.06 | 679.2
0.56 | 0.014389 | 118.51 | 547.3 | 683.8
0.57 | 0.014883 | 119.87 | 550.37 | 688.2
0.58 | 0.015526 | 121.04 | 553.37 | 692
0.59 | 0.016085 | 122.28 | 556.21 | 695.8
0.6 | 0.016746 | 123.67 | 559.03 | 699.7
0.61 | 0.01738 | 124.72 | 561.75 | 702.8
0.62 | 0.018039 | 126.07 | 564.43 | 705.9
0.63 | 0.018649 | 127.33 | 566.89 | 708.9
0.64 | 0.019366 | 128.63 | 569.37 | 711.2
0.65 | 0.020093 | 129.85 | 571.7 | 713.8
0.66 | 0.020896 | 131.12 | 573.9 | 716
0.67 | 0.021641 | 132.48 | 575.9 | 718.1
0.68 | 0.022309 | 133.69 | 578.2 | 720.3
0.69 | 0.023269 | 135 | 580.2 | 721.9
0.7 | 0.023955 | 136.19 | 582.4 | 723.6
0.71 | 0.024826 | 137.55 | 584.1 | 724.7
0.72 | 0.025594 | 138.92 | 586 | 726
0.73 | 0.02649 | 140.2 | 587.8 | 727.5
0.74 | 0.027437 | 141.54 | 589.2 | 728.7
0.75 | 0.028229 | 142.74 | 591 | 729.7
0.76 | 0.029316 | 144.08 | 592.8 | 730.9
0.77 | 0.030279 | 145.42 | 594.2 | 731.5
0.78 | 0.031193 | 146.79 | 595.8 | 732.3
0.79 | 0.032056 | 147.97 | 597.2 | 733.1
0.8 | 0.03319 | 149.34 | 598.3 | 734.1
0.81 | 0.034154 | 150.77 | 599.9 | 734.3
0.82 | 0.035204 | 152.08 | 601 | 735.1
0.83 | 0.036192 | 153.5 | 602.2 | 735.5
0.84 | 0.037315 | 154.68 | 603.5 | 736.1
0.85 | 0.038447 | 156.15 | 604.8 | 736.3
0.86 | 0.03956 | 157.61 | 605.8 | 736.7
0.87 | 0.040751 | 158.95 | 607.1 | 737.3
0.88 | 0.041868 | 160.49 | 608.3 | 737.9
0.89 | 0.043128 | 161.74 | 609.4 | 738.1
0.9 | 0.044137 | 163.27 | 610.3 | 738.3
0.91 | 0.045579 | 164.75 | 611.4 | 738.9
0.92 | 0.046767 | 166.13 | 612.6 | 738.8
0.93 | 0.04793 | 167.67 | 613.8 | 739.5
0.94 | 0.049237 | 169.01 | 614.6 | 739.7
0.95 | 0.050618 | 170.56 | 615.8 | 739.9
0.96 | 0.051837 | 172.05 | 616.6 | 740.2
0.97 | 0.053043 | 173.48 | 617.9 | 740.3
0.98 | 0.054561 | 174.87 | 618.8 | 740.9
0.99 | 0.055993 | 176.4 | 619.8 | 741.1
1 | 0.05697 | 177.88 | 620.8 | 741.3