## I-V Characteristic (mA-mm)
VDS (V) | VGS = -0.300 V | VGS = 0.100 V | VGS = 0.500 V | VGS = 0.900 V
0 | -2.022e-05 | -0.51292 | -1.1952 | -5.54
0.01 | 0.0007402 | 7.585 | 15.891 | 13.012
0.02 | 0.0013014 | 15.126 | 32.601 | 30.861
0.03 | 0.001723 | 22.063 | 49.217 | 48.958
0.04 | 0.0020515 | 28.489 | 65.88 | 67.12
0.05 | 0.0022996 | 34.309 | 82.38 | 84.94
0.06 | 0.0025047 | 39.571 | 98.6 | 102.78
0.07 | 0.0026913 | 44.303 | 115 | 120.33
0.08 | 0.0028418 | 48.494 | 130.94 | 138.07
0.09 | 0.0029906 | 52.212 | 146.81 | 155.39
0.1 | 0.0031174 | 55.54 | 162.24 | 172.41
0.11 | 0.0032415 | 58.38 | 177.79 | 189.68
0.12 | 0.0033641 | 61.05 | 193.2 | 206.81
0.13 | 0.0034743 | 63.34 | 207.81 | 223.31
0.14 | 0.003608 | 65.47 | 222.34 | 239.74
0.15 | 0.0037243 | 67.34 | 236.84 | 256.18
0.16 | 0.0038505 | 69.02 | 250.75 | 272.32
0.17 | 0.0039707 | 70.63 | 264.59 | 288.26
0.18 | 0.0041013 | 71.99 | 277.82 | 303.69
0.19 | 0.0042454 | 73.41 | 291.08 | 319.28
0.2 | 0.0043701 | 74.61 | 303.77 | 334.37
0.21 | 0.0045065 | 75.84 | 316.05 | 349.1
0.22 | 0.0046418 | 77.06 | 328.1 | 364.04
0.23 | 0.0047804 | 78.26 | 339.82 | 378.39
0.24 | 0.0049518 | 79.64 | 350.96 | 392.42
0.25 | 0.0051061 | 80.95 | 361.82 | 406.27
0.26 | 0.00526 | 82.34 | 372.39 | 419.93
0.27 | 0.0054197 | 83.71 | 382.43 | 433.27
0.28 | 0.0055877 | 85.21 | 392.14 | 446.27
0.29 | 0.00562 | 86.55 | 401.52 | 458.95
0.3 | 0.005808 | 87.9 | 410.4 | 471.33
0.31 | 0.005999 | 89.21 | 419.1 | 483.66
0.32 | 0.006207 | 90.16 | 427.3 | 495.31
0.33 | 0.006407 | 91.45 | 435.29 | 506.98
0.34 | 0.006597 | 92.77 | 442.86 | 518.08
0.35 | 0.006806 | 93.86 | 449.96 | 528.8
0.36 | 0.007025 | 95.05 | 456.97 | 539.7
0.37 | 0.007257 | 96.09 | 463.56 | 549.86
0.38 | 0.007465 | 97.25 | 469.82 | 559.72
0.39 | 0.007723 | 98.27 | 475.81 | 569.29
0.4 | 0.007968 | 99.48 | 481.56 | 578.3
0.41 | 0.008208 | 100.46 | 487.04 | 587.6
0.42 | 0.008461 | 101.66 | 492.28 | 596
0.43 | 0.008741 | 102.71 | 497.2 | 604.2
0.44 | 0.00901 | 103.83 | 502.04 | 612.3
0.45 | 0.009266 | 104.91 | 506.54 | 620
0.46 | 0.009622 | 105.93 | 510.97 | 627.5
0.47 | 0.00995 | 107.17 | 515.11 | 634.3
0.48 | 0.010318 | 108.23 | 519.26 | 640.9
0.49 | 0.010652 | 109.38 | 523.19 | 647.5
0.5 | 0.011039 | 110.6 | 526.94 | 653.7
0.51 | 0.01144 | 111.57 | 530.63 | 659.4
0.52 | 0.011879 | 112.8 | 534.22 | 664.9
0.53 | 0.012313 | 113.99 | 537.69 | 670.2
0.54 | 0.012802 | 115.2 | 541.03 | 675.4
0.55 | 0.013303 | 116.36 | 544.25 | 680.2
0.56 | 0.013815 | 117.55 | 547.49 | 684.4
0.57 | 0.014355 | 118.79 | 550.52 | 688.8
0.58 | 0.014941 | 120 | 553.53 | 693
0.59 | 0.015507 | 121.3 | 556.32 | 696.4
0.6 | 0.016117 | 122.32 | 559.18 | 700
0.61 | 0.016697 | 123.7 | 561.9 | 703.4
0.62 | 0.017332 | 124.94 | 564.54 | 706.5
0.63 | 0.017903 | 126.27 | 567.11 | 709.4
0.64 | 0.018647 | 127.54 | 569.49 | 712.1
0.65 | 0.019331 | 128.65 | 571.7 | 714.4
0.66 | 0.019995 | 130.09 | 573.9 | 716.5
0.67 | 0.020698 | 131.32 | 576 | 718.8
0.68 | 0.021503 | 132.6 | 578.2 | 720.8
0.69 | 0.022203 | 133.94 | 580.5 | 722.1
0.7 | 0.023022 | 135.13 | 582.2 | 724
0.71 | 0.023724 | 136.53 | 584.4 | 725.5
0.72 | 0.024677 | 137.79 | 586.2 | 727.1
0.73 | 0.025468 | 139.11 | 588 | 728.3
0.74 | 0.026271 | 140.27 | 589.4 | 729.3
0.75 | 0.027114 | 141.66 | 591 | 730.3
0.76 | 0.028089 | 142.98 | 592.8 | 731.5
0.77 | 0.028993 | 144.27 | 594.2 | 732
0.78 | 0.029814 | 145.63 | 595.8 | 733.1
0.79 | 0.030778 | 146.89 | 597.2 | 733.8
0.8 | 0.031711 | 148.23 | 598.3 | 734.5
0.81 | 0.032702 | 149.63 | 599.8 | 734.9
0.82 | 0.033699 | 151 | 601.2 | 735.4
0.83 | 0.034779 | 152.51 | 602.6 | 736.3
0.84 | 0.035873 | 153.73 | 603.8 | 736.6
0.85 | 0.036906 | 155.21 | 604.6 | 737.3
0.86 | 0.037975 | 156.57 | 606 | 737.7
0.87 | 0.039117 | 158.01 | 607.2 | 738.1
0.88 | 0.040254 | 159.39 | 608.3 | 738.3
0.89 | 0.041251 | 160.71 | 609.5 | 738.4
0.9 | 0.042446 | 162.23 | 610.6 | 738.9
0.91 | 0.043533 | 163.73 | 611.7 | 739.5
0.92 | 0.044628 | 165.17 | 612.8 | 739.7
0.93 | 0.046018 | 166.48 | 613.8 | 739.9
0.94 | 0.047153 | 168.04 | 615 | 740.2
0.95 | 0.048351 | 169.54 | 615.9 | 740.5
0.96 | 0.049668 | 170.99 | 616.7 | 741.1
0.97 | 0.051063 | 172.64 | 618 | 741
0.98 | 0.052281 | 173.85 | 619 | 741.1
0.99 | 0.053664 | 175.39 | 619.8 | 741.5
1 | 0.054866 | 176.87 | 621.1 | 741.8