## I-V Characteristic (mA-mm)
VDS (V) | VGS = -0.300 V | VGS = 0.100 V | VGS = 0.500 V | VGS = 0.900 V
0 | -2.392e-05 | -0.5141 | -1.1125 | -5.466
0.01 | 0.0007541 | 7.616 | 16.049 | 12.734
0.02 | 0.0013192 | 15.161 | 32.616 | 30.865
0.03 | 0.0017423 | 22.24 | 49.153 | 48.894
0.04 | 0.0020747 | 28.689 | 65.94 | 67.16
0.05 | 0.0023275 | 34.508 | 82.26 | 84.82
0.06 | 0.0025405 | 39.825 | 98.48 | 102.33
0.07 | 0.0027201 | 44.676 | 114.85 | 120.09
0.08 | 0.0028673 | 48.877 | 130.94 | 137.83
0.09 | 0.0030202 | 52.646 | 146.43 | 155.03
0.1 | 0.0031472 | 55.996 | 162.03 | 172.11
0.11 | 0.0032797 | 58.84 | 177.64 | 189.39
0.12 | 0.0034005 | 61.55 | 192.42 | 206.25
0.13 | 0.0035133 | 63.87 | 207.49 | 222.98
0.14 | 0.0036389 | 65.94 | 222.06 | 239.33
0.15 | 0.0037575 | 67.91 | 236.41 | 255.83
0.16 | 0.0038944 | 69.64 | 250.3 | 271.72
0.17 | 0.0040095 | 71.17 | 264.07 | 287.37
0.18 | 0.0041377 | 72.65 | 277.48 | 303.32
0.19 | 0.0042775 | 73.86 | 290.53 | 318.64
0.2 | 0.0044211 | 75.19 | 303.24 | 333.65
0.21 | 0.0045552 | 76.42 | 315.69 | 348.67
0.22 | 0.0046901 | 77.65 | 327.68 | 363.34
0.23 | 0.0048433 | 78.94 | 339.23 | 377.76
0.24 | 0.0049952 | 80.21 | 350.54 | 391.78
0.25 | 0.0051217 | 81.6 | 361.44 | 405.66
0.26 | 0.0053038 | 83.03 | 371.62 | 419.16
0.27 | 0.0054601 | 84.42 | 381.92 | 432.57
0.28 | 0.0056285 | 85.75 | 391.63 | 445.49
0.29 | 0.005661 | 87.19 | 400.84 | 458.32
0.3 | 0.005852 | 88.52 | 409.81 | 470.53
0.31 | 0.006042 | 89.81 | 418.53 | 482.66
0.32 | 0.006241 | 90.98 | 426.73 | 494.71
0.33 | 0.006436 | 92.08 | 434.61 | 506.09
0.34 | 0.006642 | 93.28 | 442.15 | 517.17
0.35 | 0.006867 | 94.48 | 449.39 | 528.03
0.36 | 0.007062 | 95.59 | 456.42 | 538.58
0.37 | 0.007293 | 96.81 | 462.89 | 549.01
0.38 | 0.007516 | 97.79 | 469.15 | 558.72
0.39 | 0.007753 | 98.95 | 475.13 | 568.23
0.4 | 0.007972 | 99.99 | 480.93 | 577.6
0.41 | 0.008247 | 101.14 | 486.32 | 586.2
0.42 | 0.00849 | 102.14 | 491.49 | 595
0.43 | 0.008755 | 103.31 | 496.47 | 603.3
0.44 | 0.009048 | 104.39 | 501.32 | 611.1
0.45 | 0.009348 | 105.56 | 505.86 | 619.1
0.46 | 0.009649 | 106.59 | 510.18 | 626.1
0.47 | 0.009942 | 107.69 | 514.41 | 633.2
0.48 | 0.010335 | 108.79 | 518.49 | 639.8
0.49 | 0.010712 | 109.91 | 522.4 | 646.1
0.5 | 0.011119 | 111.08 | 526.17 | 652.1
0.51 | 0.011537 | 112.32 | 529.82 | 658.2
0.52 | 0.011975 | 113.28 | 533.45 | 663.7
0.53 | 0.012407 | 114.6 | 536.86 | 669
0.54 | 0.012895 | 115.69 | 540.16 | 674.1
0.55 | 0.013367 | 116.87 | 543.35 | 678.8
0.56 | 0.013869 | 118.12 | 546.59 | 683.4
0.57 | 0.014396 | 119.31 | 549.65 | 687.3
0.58 | 0.014946 | 120.5 | 552.61 | 691.4
0.59 | 0.015557 | 121.75 | 555.5 | 695.2
0.6 | 0.016218 | 122.98 | 558.24 | 698.8
0.61 | 0.016786 | 124.14 | 560.98 | 702
0.62 | 0.017405 | 125.43 | 563.57 | 705
0.63 | 0.018046 | 126.69 | 566.11 | 708
0.64 | 0.018747 | 127.94 | 568.61 | 710.5
0.65 | 0.019378 | 129.35 | 570.7 | 713
0.66 | 0.020099 | 130.38 | 573.2 | 715.3
0.67 | 0.020843 | 131.69 | 575 | 717.2
0.68 | 0.021632 | 133.04 | 577.6 | 719.2
0.69 | 0.022244 | 134.24 | 579.1 | 720.9
0.7 | 0.023149 | 135.61 | 581.6 | 722.4
0.71 | 0.023813 | 136.8 | 583 | 724
0.72 | 0.024731 | 138.15 | 585 | 725.3
0.73 | 0.025541 | 139.47 | 586.8 | 726.3
0.74 | 0.026405 | 140.77 | 588.3 | 727.5
0.75 | 0.02727 | 141.98 | 590.4 | 728.3
0.76 | 0.02801 | 143.38 | 591.4 | 729.2
0.77 | 0.029099 | 144.63 | 593 | 730.3
0.78 | 0.029936 | 145.99 | 594.3 | 731.3
0.79 | 0.030946 | 147.33 | 596.2 | 731.9
0.8 | 0.031854 | 148.53 | 597.6 | 732.6
0.81 | 0.032776 | 149.98 | 598.8 | 733.1
0.82 | 0.033717 | 151.28 | 600.2 | 733.8
0.83 | 0.034709 | 152.68 | 601.4 | 734.3
0.84 | 0.035829 | 154.16 | 602.6 | 734.9
0.85 | 0.036791 | 155.29 | 603.8 | 735.1
0.86 | 0.038076 | 156.87 | 604.7 | 735.5
0.87 | 0.038952 | 158.25 | 605.9 | 736.1
0.88 | 0.040338 | 159.61 | 607.2 | 736.6
0.89 | 0.041475 | 161.12 | 608.2 | 736.7
0.9 | 0.042643 | 162.49 | 609.2 | 737.3
0.91 | 0.043679 | 163.97 | 610.3 | 737.7
0.92 | 0.044855 | 165.38 | 611.5 | 738.1
0.93 | 0.046063 | 166.9 | 612.4 | 738.1
0.94 | 0.047335 | 168.22 | 613.8 | 738.3
0.95 | 0.048442 | 169.7 | 614.7 | 738.6
0.96 | 0.049876 | 171.18 | 615.5 | 738.9
0.97 | 0.051191 | 172.65 | 616.6 | 739.1
0.98 | 0.052154 | 174.25 | 617.6 | 739.3
0.99 | 0.053729 | 175.47 | 618.6 | 739.7
1 | 0.05506 | 177.08 | 619.8 | 739.9