## I-V Characteristic (mA-mm)
VDS (V) | VGS = -0.300 V | VGS = 0.100 V | VGS = 0.500 V | VGS = 0.900 V
0 | -2.4146e-05 | -0.5501 | -1.0004 | -5.266
0.01 | 0.0007868 | 7.622 | 15.804 | 12.84
0.02 | 0.0013844 | 15.202 | 32.476 | 30.795
0.03 | 0.0018282 | 22.189 | 48.928 | 48.769
0.04 | 0.0021769 | 28.635 | 65.78 | 66.78
0.05 | 0.0024439 | 34.564 | 82.06 | 84.5
0.06 | 0.0026674 | 39.832 | 98.52 | 102.38
0.07 | 0.002849 | 44.587 | 114.65 | 120.12
0.08 | 0.0030146 | 48.821 | 130.43 | 137.36
0.09 | 0.0031688 | 52.623 | 146.13 | 154.64
0.1 | 0.0033009 | 55.955 | 161.5 | 171.85
0.11 | 0.0034345 | 58.89 | 177.37 | 189.2
0.12 | 0.0035591 | 61.47 | 192.19 | 205.81
0.13 | 0.0036791 | 63.88 | 206.95 | 222.46
0.14 | 0.0038178 | 65.99 | 221.6 | 238.85
0.15 | 0.0039523 | 67.9 | 235.9 | 254.93
0.16 | 0.0040901 | 69.67 | 249.88 | 271.33
0.17 | 0.0042143 | 71.21 | 263.53 | 286.99
0.18 | 0.0043483 | 72.66 | 276.88 | 302.36
0.19 | 0.0044917 | 73.96 | 289.93 | 317.91
0.2 | 0.0046169 | 75.24 | 302.77 | 332.93
0.21 | 0.0047751 | 76.42 | 315.03 | 347.83
0.22 | 0.004916 | 77.66 | 326.94 | 362.31
0.23 | 0.005073 | 78.96 | 338.56 | 376.74
0.24 | 0.0052216 | 80.25 | 349.7 | 390.78
0.25 | 0.0053869 | 81.55 | 360.75 | 404.67
0.26 | 0.0055604 | 82.89 | 371.02 | 418.08
0.27 | 0.005693 | 84.37 | 381.08 | 431.46
0.28 | 0.005858 | 85.81 | 390.84 | 444.27
0.29 | 0.006046 | 87.19 | 399.96 | 456.85
0.3 | 0.006225 | 88.54 | 409.04 | 469.45
0.31 | 0.006425 | 89.74 | 417.64 | 481.43
0.32 | 0.006633 | 91.06 | 425.87 | 493.05
0.33 | 0.006834 | 92.18 | 433.73 | 504.65
0.34 | 0.007054 | 93.41 | 441.32 | 515.73
0.35 | 0.007242 | 94.48 | 448.51 | 526.61
0.36 | 0.007468 | 95.61 | 455.44 | 537.08
0.37 | 0.007694 | 96.79 | 461.95 | 547.25
0.38 | 0.007933 | 97.84 | 468.24 | 557.14
0.39 | 0.008155 | 98.96 | 474.2 | 566.73
0.4 | 0.008412 | 100 | 479.93 | 575.8
0.41 | 0.008674 | 101.17 | 485.39 | 584.6
0.42 | 0.008935 | 102.26 | 490.54 | 593.3
0.43 | 0.009226 | 103.3 | 495.52 | 601.5
0.44 | 0.009521 | 104.55 | 500.33 | 609.4
0.45 | 0.009843 | 105.49 | 504.87 | 617.3
0.46 | 0.010147 | 106.69 | 509.2 | 624.5
0.47 | 0.010511 | 107.78 | 513.44 | 631.3
0.48 | 0.01086 | 108.89 | 517.57 | 638.3
0.49 | 0.011256 | 110.05 | 521.41 | 644.4
0.5 | 0.011644 | 111.14 | 525.22 | 650.5
0.51 | 0.012084 | 112.3 | 528.87 | 656.4
0.52 | 0.012564 | 113.49 | 532.49 | 661.8
0.53 | 0.013012 | 114.69 | 535.88 | 667.4
0.54 | 0.013548 | 115.79 | 539.22 | 672.4
0.55 | 0.01403 | 116.95 | 542.44 | 677
0.56 | 0.014614 | 118.31 | 545.63 | 681.2
0.57 | 0.015155 | 119.37 | 548.71 | 685.6
0.58 | 0.015764 | 120.75 | 551.63 | 689.8
0.59 | 0.016327 | 121.74 | 554.54 | 693.2
0.6 | 0.016959 | 123.14 | 557.35 | 696.5
0.61 | 0.017579 | 124.35 | 560.06 | 700
0.62 | 0.018242 | 125.57 | 562.73 | 703.2
0.63 | 0.018996 | 126.93 | 565.19 | 706
0.64 | 0.019641 | 128.08 | 567.71 | 708.8
0.65 | 0.020479 | 129.46 | 569.9 | 711.2
0.66 | 0.021179 | 130.68 | 572.3 | 713.2
0.67 | 0.021987 | 132.04 | 574.5 | 715.7
0.68 | 0.02267 | 133.23 | 576.6 | 717.6
0.69 | 0.023507 | 134.52 | 578.3 | 719.2
0.7 | 0.024211 | 135.83 | 580.6 | 720.8
0.71 | 0.025075 | 137.19 | 582.4 | 722.4
0.72 | 0.025942 | 138.46 | 584.2 | 723.7
0.73 | 0.026807 | 139.62 | 586.2 | 724.9
0.74 | 0.027819 | 141.02 | 587.6 | 725.9
0.75 | 0.028655 | 142.36 | 589.3 | 727.1
0.76 | 0.029637 | 143.66 | 591 | 727.9
0.77 | 0.03056 | 145.11 | 592.6 | 728.7
0.78 | 0.031695 | 146.21 | 594.2 | 729.5
0.79 | 0.032516 | 147.71 | 595 | 730.3
0.8 | 0.033543 | 148.99 | 596.8 | 731.3
0.81 | 0.034624 | 150.35 | 597.8 | 731.5
0.82 | 0.035703 | 151.8 | 599.2 | 732.3
0.83 | 0.036774 | 153.07 | 600.6 | 732.9
0.84 | 0.037876 | 154.48 | 601.5 | 733.4
0.85 | 0.038956 | 155.91 | 603.1 | 734.1
0.86 | 0.04002 | 157.29 | 604.2 | 734.5
0.87 | 0.041386 | 158.64 | 605.2 | 734.7
0.88 | 0.042475 | 160.07 | 606.5 | 735.1
0.89 | 0.043766 | 161.48 | 607.6 | 735.4
0.9 | 0.04485 | 163.01 | 608.6 | 735.6
0.91 | 0.046036 | 164.47 | 609.8 | 736.3
0.92 | 0.047277 | 165.79 | 610.7 | 736.5
0.93 | 0.04856 | 167.31 | 611.6 | 736.7
0.94 | 0.049797 | 168.78 | 613 | 737.3
0.95 | 0.051271 | 170.25 | 613.8 | 737.5
0.96 | 0.052721 | 171.78 | 614.8 | 737.9
0.97 | 0.053737 | 173.17 | 616 | 737.9
0.98 | 0.055373 | 174.75 | 617 | 738.3
0.99 | 0.056673 | 176.2 | 618.1 | 738.3
1 | 0.05786 | 177.68 | 619.2 | 738.7