## I-V Characteristic (mA-mm)
VDS (V) | VGS = -0.300 V | VGS = 0.100 V | VGS = 0.500 V | VGS = 0.900 V
0 | -2.7806e-05 | -0.5175 | -1.0945 | -5.209
0.01 | 0.0008302 | 7.65 | 15.959 | 13.221
0.02 | 0.0014664 | 15.346 | 32.548 | 31.196
0.03 | 0.0019463 | 22.377 | 49.241 | 49.126
0.04 | 0.0023171 | 28.948 | 66.04 | 67.2
0.05 | 0.0026064 | 34.862 | 82.46 | 85.13
0.06 | 0.0028358 | 40.214 | 98.69 | 102.7
0.07 | 0.0030445 | 45.077 | 114.84 | 120.48
0.08 | 0.0032183 | 49.397 | 131.16 | 138.35
0.09 | 0.0033835 | 53.2 | 146.67 | 155.41
0.1 | 0.0035347 | 56.612 | 162.24 | 172.48
0.11 | 0.0036775 | 59.53 | 177.8 | 189.84
0.12 | 0.0038237 | 62.23 | 193.08 | 206.53
0.13 | 0.0039564 | 64.67 | 207.87 | 223.38
0.14 | 0.0041011 | 66.84 | 222.4 | 239.61
0.15 | 0.0042451 | 68.82 | 237 | 256.14
0.16 | 0.0043899 | 70.53 | 250.9 | 272.03
0.17 | 0.0045441 | 72.17 | 264.69 | 287.85
0.18 | 0.0046936 | 73.58 | 278 | 303.51
0.19 | 0.0048664 | 75.02 | 291.2 | 319.07
0.2 | 0.0050102 | 76.34 | 303.82 | 333.99
0.21 | 0.0051677 | 77.6 | 316.12 | 348.9
0.22 | 0.0053449 | 78.93 | 328.42 | 363.75
0.23 | 0.0054993 | 80.15 | 339.92 | 378
0.24 | 0.0056886 | 81.6 | 351.14 | 392.01
0.25 | 0.005742 | 82.95 | 362.13 | 405.87
0.26 | 0.005952 | 84.4 | 372.49 | 419.32
0.27 | 0.006137 | 85.81 | 382.64 | 432.77
0.28 | 0.006349 | 87.29 | 392.41 | 445.56
0.29 | 0.006553 | 88.59 | 401.74 | 458.35
0.3 | 0.006779 | 90.02 | 410.6 | 470.55
0.31 | 0.006999 | 91.28 | 419.4 | 482.64
0.32 | 0.007214 | 92.42 | 427.66 | 494.51
0.33 | 0.007453 | 93.73 | 435.59 | 506.08
0.34 | 0.007657 | 94.94 | 443.06 | 517.05
0.35 | 0.00793 | 96.15 | 450.26 | 527.86
0.36 | 0.008171 | 97.35 | 457.37 | 538.58
0.37 | 0.008429 | 98.31 | 463.91 | 548.81
0.38 | 0.008676 | 99.55 | 470.14 | 558.56
0.39 | 0.008949 | 100.67 | 476.13 | 568.07
0.4 | 0.009249 | 101.78 | 481.95 | 577.3
0.41 | 0.009548 | 102.94 | 487.41 | 586.4
0.42 | 0.009838 | 104 | 492.6 | 594.8
0.43 | 0.010166 | 105.16 | 497.56 | 602.8
0.44 | 0.010473 | 106.31 | 502.45 | 610.8
0.45 | 0.010792 | 107.37 | 507 | 618.6
0.46 | 0.011206 | 108.43 | 511.32 | 625.9
0.47 | 0.011594 | 109.56 | 515.58 | 632.9
0.48 | 0.012036 | 110.78 | 519.68 | 639.6
0.49 | 0.012424 | 111.98 | 523.66 | 645.8
0.5 | 0.012865 | 113.17 | 527.36 | 651.8
0.51 | 0.013377 | 114.16 | 531.09 | 657.7
0.52 | 0.013879 | 115.41 | 534.7 | 663.3
0.53 | 0.014433 | 116.63 | 538.22 | 668.6
0.54 | 0.014986 | 117.77 | 541.58 | 673.8
0.55 | 0.015584 | 119.11 | 544.77 | 678.2
0.56 | 0.016137 | 120.19 | 547.98 | 683
0.57 | 0.016816 | 121.52 | 551.09 | 687.2
0.58 | 0.017514 | 122.77 | 554.05 | 690.9
0.59 | 0.018174 | 124.09 | 556.93 | 694.8
0.6 | 0.018896 | 125.26 | 559.71 | 698.4
0.61 | 0.01963 | 126.53 | 562.51 | 701.6
0.62 | 0.020394 | 127.79 | 565.14 | 704.8
0.63 | 0.021072 | 129.14 | 567.66 | 707.6
0.64 | 0.021919 | 130.43 | 570.1 | 710.1
0.65 | 0.022761 | 131.61 | 572.3 | 712.7
0.66 | 0.023573 | 133 | 574.8 | 715.1
0.67 | 0.024372 | 134.32 | 576.8 | 717.2
0.68 | 0.025262 | 135.62 | 578.9 | 718.9
0.69 | 0.026234 | 137.03 | 581 | 720.8
0.7 | 0.027107 | 138.15 | 583.2 | 722.5
0.71 | 0.02811 | 139.56 | 585 | 724
0.72 | 0.029044 | 140.88 | 586.6 | 725.3
0.73 | 0.030074 | 142.28 | 588.5 | 726.7
0.74 | 0.030986 | 143.55 | 590.4 | 727.9
0.75 | 0.032153 | 144.87 | 592 | 728.7
0.76 | 0.033307 | 146.25 | 593.4 | 729.7
0.77 | 0.034359 | 147.55 | 595.2 | 730.9
0.78 | 0.035336 | 148.93 | 596.8 | 731.5
0.79 | 0.036396 | 150.18 | 597.8 | 732.2
0.8 | 0.03765 | 151.68 | 599.4 | 733.1
0.81 | 0.03877 | 153 | 600.7 | 733.5
0.82 | 0.040007 | 154.4 | 602.2 | 734.3
0.83 | 0.041266 | 155.93 | 603.5 | 734.7
0.84 | 0.042372 | 157.13 | 604.6 | 735.1
0.85 | 0.043573 | 158.63 | 605.8 | 735.7
0.86 | 0.045047 | 160.11 | 607.1 | 736.3
0.87 | 0.04638 | 161.5 | 607.9 | 736.5
0.88 | 0.047596 | 163.03 | 609.2 | 737.1
0.89 | 0.048952 | 164.39 | 610.3 | 737.7
0.9 | 0.050363 | 165.93 | 611.5 | 737.8
0.91 | 0.051812 | 167.46 | 612.6 | 738.3
0.92 | 0.053193 | 168.91 | 613.5 | 738.6
0.93 | 0.054612 | 170.28 | 614.7 | 738.7
0.94 | 0.056188 | 171.8 | 615.9 | 739.3
0.95 | 0.05735 | 173.25 | 616.7 | 739.3
0.96 | 0.05906 | 174.83 | 617.8 | 739.7
0.97 | 0.06073 | 176.41 | 618.8 | 739.9
0.98 | 0.06209 | 177.75 | 619.9 | 740.3
0.99 | 0.06371 | 179.46 | 620.7 | 740.7
1 | 0.06527 | 181.02 | 622 | 740.7