## I-V Characteristic (mA-mm)
VDS (V) | VGS = -0.300 V | VGS = 0.100 V | VGS = 0.500 V | VGS = 0.900 V
0 | -2.3275e-05 | -0.5471 | -1.0609 | -5.378
0.01 | 0.000792 | 7.675 | 15.911 | 12.937
0.02 | 0.0013958 | 15.286 | 32.659 | 31.288
0.03 | 0.0018439 | 22.462 | 49.434 | 49.21
0.04 | 0.0021913 | 28.946 | 65.98 | 67.45
0.05 | 0.002461 | 34.82 | 82.78 | 85.21
0.06 | 0.0026824 | 40.181 | 98.91 | 103.12
0.07 | 0.0028728 | 45.014 | 115.24 | 120.79
0.08 | 0.0030418 | 49.314 | 131.19 | 138.15
0.09 | 0.0031851 | 53.142 | 147.21 | 156.07
0.1 | 0.003327 | 56.531 | 162.73 | 173.05
0.11 | 0.0034586 | 59.49 | 178.27 | 190.2
0.12 | 0.0035757 | 62.19 | 193.47 | 207.19
0.13 | 0.0037254 | 64.51 | 208.4 | 223.9
0.14 | 0.0038448 | 66.7 | 223.12 | 240.51
0.15 | 0.0039889 | 68.62 | 237.48 | 256.76
0.16 | 0.0041058 | 70.37 | 251.56 | 273.03
0.17 | 0.0042405 | 71.95 | 265.24 | 288.78
0.18 | 0.0043767 | 73.45 | 278.46 | 304.55
0.19 | 0.0045104 | 74.8 | 291.96 | 320.1
0.2 | 0.0046728 | 76.06 | 304.56 | 335.29
0.21 | 0.0048168 | 77.32 | 316.95 | 350.12
0.22 | 0.0049594 | 78.56 | 328.92 | 364.8
0.23 | 0.0051193 | 79.81 | 340.69 | 379.65
0.24 | 0.0052937 | 81.07 | 351.92 | 393.53
0.25 | 0.0054661 | 82.58 | 362.76 | 407.34
0.26 | 0.0056265 | 83.92 | 373.32 | 420.98
0.27 | 0.005665 | 85.33 | 383.47 | 434.26
0.28 | 0.005839 | 86.85 | 393.22 | 447.45
0.29 | 0.006049 | 88.05 | 402.47 | 460.04
0.3 | 0.006229 | 89.5 | 411.53 | 472.54
0.31 | 0.006442 | 90.73 | 420.19 | 484.73
0.32 | 0.006656 | 92.02 | 428.34 | 496.43
0.33 | 0.006847 | 93.22 | 436.48 | 508.1
0.34 | 0.007075 | 94.28 | 443.98 | 519.37
0.35 | 0.007306 | 95.55 | 451.22 | 530.14
0.36 | 0.007536 | 96.67 | 458.14 | 540.76
0.37 | 0.007736 | 97.82 | 464.74 | 551.13
0.38 | 0.008004 | 98.87 | 471.11 | 561.03
0.39 | 0.008238 | 100.05 | 477.04 | 570.7
0.4 | 0.008533 | 101.17 | 482.83 | 579.6
0.41 | 0.008766 | 102.26 | 488.34 | 588.6
0.42 | 0.00904 | 103.45 | 493.55 | 597.2
0.43 | 0.009322 | 104.46 | 498.55 | 605.8
0.44 | 0.009615 | 105.57 | 503.37 | 613.7
0.45 | 0.009937 | 106.73 | 507.98 | 621.4
0.46 | 0.01028 | 107.86 | 512.39 | 628.7
0.47 | 0.010637 | 109.07 | 516.59 | 635.7
0.48 | 0.010981 | 110.06 | 520.71 | 642.1
0.49 | 0.011404 | 111.28 | 524.66 | 648.7
0.5 | 0.011826 | 112.42 | 528.5 | 654.7
0.51 | 0.012289 | 113.57 | 532.2 | 660.6
0.52 | 0.012687 | 114.76 | 535.72 | 666.1
0.53 | 0.013223 | 115.89 | 539.27 | 671.3
0.54 | 0.013737 | 117.11 | 542.63 | 676.2
0.55 | 0.014248 | 118.32 | 545.9 | 681
0.56 | 0.01482 | 119.47 | 549.06 | 685.6
0.57 | 0.015438 | 120.72 | 552.15 | 689.8
0.58 | 0.016008 | 121.9 | 555.14 | 693.8
0.59 | 0.016564 | 123.26 | 558.08 | 697.8
0.6 | 0.017243 | 124.46 | 560.87 | 701
0.61 | 0.017895 | 125.85 | 563.54 | 704.4
0.62 | 0.018652 | 126.86 | 566.21 | 707.4
0.63 | 0.019289 | 128.29 | 568.76 | 710.5
0.64 | 0.02 | 129.53 | 571.2 | 713
0.65 | 0.02079 | 130.84 | 573.5 | 715.7
0.66 | 0.021449 | 132.16 | 575.7 | 717.6
0.67 | 0.022337 | 133.38 | 578 | 719.6
0.68 | 0.023174 | 134.72 | 580 | 721.7
0.69 | 0.023996 | 136.03 | 582.2 | 723.5
0.7 | 0.024718 | 137.31 | 584.4 | 724.9
0.71 | 0.025661 | 138.57 | 586 | 726
0.72 | 0.026527 | 139.97 | 588 | 727.8
0.73 | 0.0274 | 141.26 | 589.4 | 729.1
0.74 | 0.028255 | 142.54 | 591.4 | 729.9
0.75 | 0.02935 | 143.94 | 593 | 731.1
0.76 | 0.030177 | 145.14 | 594.6 | 731.9
0.77 | 0.031104 | 146.49 | 596.1 | 732.9
0.78 | 0.032121 | 147.89 | 597.4 | 733.5
0.79 | 0.033194 | 149.15 | 599 | 734.3
0.8 | 0.034253 | 150.59 | 600.2 | 735
0.81 | 0.035334 | 151.87 | 601.5 | 735.5
0.82 | 0.036479 | 153.3 | 602.7 | 736.3
0.83 | 0.037546 | 154.74 | 604.4 | 736.7
0.84 | 0.038542 | 156.13 | 605.4 | 737.1
0.85 | 0.039651 | 157.37 | 606.7 | 737.7
0.86 | 0.040988 | 158.9 | 607.8 | 738.1
0.87 | 0.042162 | 160.27 | 609 | 738.3
0.88 | 0.043164 | 161.76 | 610.3 | 738.7
0.89 | 0.044649 | 163.13 | 611.1 | 739.3
0.9 | 0.04566 | 164.45 | 612.2 | 739.5
0.91 | 0.047126 | 165.99 | 613.5 | 739.9
0.92 | 0.048249 | 167.47 | 614.4 | 740.1
0.93 | 0.049605 | 169 | 615.4 | 740.3
0.94 | 0.05095 | 170.5 | 616.4 | 740.9
0.95 | 0.052218 | 171.8 | 617.6 | 741.1
0.96 | 0.053694 | 173.4 | 618.6 | 741.3
0.97 | 0.054975 | 174.84 | 619.7 | 741.2
0.98 | 0.056447 | 176.3 | 620.6 | 741.5
0.99 | 0.05794 | 177.89 | 621.8 | 741.9
1 | 0.05954 | 179.34 | 622.7 | 742