## I-V Characteristic (mA-mm)
VDS (V) | VGS = -0.300 V | VGS = 0.100 V | VGS = 0.500 V | VGS = 0.900 V
0 | -2.4577e-05 | -0.5141 | -1.2129 | -5.49
0.01 | 0.0007341 | 7.597 | 15.879 | 13.071
0.02 | 0.001278 | 15.201 | 32.643 | 31.005
0.03 | 0.0016884 | 22.131 | 49.223 | 48.994
0.04 | 0.0020066 | 28.635 | 65.94 | 67.1
0.05 | 0.0022563 | 34.477 | 82.41 | 85.17
0.06 | 0.002458 | 39.766 | 98.63 | 102.79
0.07 | 0.0026295 | 44.551 | 115.07 | 120.36
0.08 | 0.0027772 | 48.773 | 131.05 | 138.35
0.09 | 0.0029063 | 52.491 | 146.77 | 155.48
0.1 | 0.0030277 | 55.844 | 162.26 | 172.6
0.11 | 0.0031402 | 58.72 | 177.91 | 189.88
0.12 | 0.0032682 | 61.37 | 193.17 | 206.84
0.13 | 0.0033852 | 63.68 | 207.83 | 223.54
0.14 | 0.0035039 | 65.78 | 222.42 | 239.87
0.15 | 0.0036112 | 67.67 | 236.96 | 256.36
0.16 | 0.0037235 | 69.39 | 250.61 | 272.4
0.17 | 0.0038463 | 70.95 | 264.58 | 288.4
0.18 | 0.0039557 | 72.31 | 277.91 | 303.89
0.19 | 0.0040966 | 73.7 | 290.97 | 319.58
0.2 | 0.0042206 | 74.94 | 303.63 | 334.6
0.21 | 0.0043514 | 76.16 | 316.07 | 349.38
0.22 | 0.0044825 | 77.36 | 328.02 | 364.45
0.23 | 0.0046264 | 78.48 | 339.62 | 378.78
0.24 | 0.0047736 | 79.79 | 350.85 | 392.74
0.25 | 0.0049104 | 81.05 | 361.74 | 406.66
0.26 | 0.0050661 | 82.52 | 372.18 | 420.17
0.27 | 0.0052176 | 83.89 | 382.21 | 433.66
0.28 | 0.0053559 | 85.21 | 392.02 | 446.49
0.29 | 0.0055328 | 86.66 | 401.25 | 459.28
0.3 | 0.0056992 | 87.9 | 410.06 | 471.66
0.31 | 0.00574 | 89.17 | 418.85 | 483.87
0.32 | 0.005912 | 90.25 | 427.06 | 495.61
0.33 | 0.00612 | 91.56 | 434.88 | 507.38
0.34 | 0.006333 | 92.68 | 442.43 | 518.38
0.35 | 0.006532 | 93.84 | 449.57 | 529.21
0.36 | 0.00671 | 95.05 | 456.67 | 539.97
0.37 | 0.006935 | 95.99 | 463.11 | 550.22
0.38 | 0.00716 | 97.15 | 469.34 | 560.06
0.39 | 0.007378 | 98.31 | 475.31 | 569.57
0.4 | 0.007601 | 99.43 | 481.14 | 578.6
0.41 | 0.007848 | 100.46 | 486.49 | 588
0.42 | 0.008088 | 101.56 | 491.66 | 596.5
0.43 | 0.008316 | 102.68 | 496.6 | 604.6
0.44 | 0.008608 | 103.79 | 501.48 | 612.4
0.45 | 0.008905 | 104.82 | 505.98 | 619.9
0.46 | 0.009221 | 105.87 | 510.34 | 627.5
0.47 | 0.009502 | 107.05 | 514.52 | 634.5
0.48 | 0.009827 | 108.12 | 518.7 | 640.9
0.49 | 0.010183 | 109.26 | 522.59 | 647.3
0.5 | 0.010523 | 110.44 | 526.33 | 653.7
0.51 | 0.010946 | 111.42 | 529.99 | 659.4
0.52 | 0.011351 | 112.68 | 533.66 | 664.9
0.53 | 0.011788 | 113.85 | 537.02 | 670.2
0.54 | 0.012221 | 114.98 | 540.42 | 675.2
0.55 | 0.012703 | 116.25 | 543.58 | 680
0.56 | 0.013205 | 117.31 | 546.86 | 684.4
0.57 | 0.013691 | 118.57 | 549.9 | 688.6
0.58 | 0.014253 | 119.84 | 552.84 | 692.6
0.59 | 0.014783 | 121 | 555.64 | 696.4
0.6 | 0.01533 | 122.18 | 558.52 | 700
0.61 | 0.015887 | 123.46 | 561.25 | 703.2
0.62 | 0.016482 | 124.74 | 563.83 | 706.1
0.63 | 0.017129 | 125.99 | 566.4 | 708.8
0.64 | 0.017823 | 127.31 | 568.8 | 711.7
0.65 | 0.018383 | 128.39 | 571.2 | 714
0.66 | 0.019121 | 129.73 | 573.3 | 716.2
0.67 | 0.019838 | 131.04 | 575.4 | 718.4
0.68 | 0.020509 | 132.25 | 577.6 | 720.4
0.69 | 0.021249 | 133.65 | 579.7 | 721.8
0.7 | 0.022005 | 134.78 | 581.8 | 723.5
0.71 | 0.022772 | 136.15 | 583.4 | 724.7
0.72 | 0.023449 | 137.45 | 585.3 | 726
0.73 | 0.024321 | 138.71 | 587.2 | 727.5
0.74 | 0.025158 | 139.96 | 588.6 | 728.3
0.75 | 0.026044 | 141.26 | 590.2 | 729.2
0.76 | 0.026798 | 142.51 | 592 | 730.3
0.77 | 0.027645 | 143.92 | 593.4 | 731.3
0.78 | 0.028575 | 145.22 | 594.9 | 731.9
0.79 | 0.029433 | 146.43 | 596.2 | 732.4
0.8 | 0.030438 | 147.81 | 597.6 | 733.3
0.81 | 0.031205 | 149.14 | 599.2 | 734.1
0.82 | 0.032289 | 150.53 | 600.5 | 734.7
0.83 | 0.033187 | 152 | 601.4 | 734.9
0.84 | 0.034303 | 153.16 | 602.8 | 735.3
0.85 | 0.035327 | 154.64 | 603.8 | 735.6
0.86 | 0.036344 | 156.03 | 605.1 | 736.3
0.87 | 0.03735 | 157.43 | 606.2 | 736.7
0.88 | 0.038386 | 158.83 | 607.4 | 737.3
0.89 | 0.039478 | 160.18 | 608.4 | 737.7
0.9 | 0.0405 | 161.68 | 609.5 | 737.7
0.91 | 0.041758 | 163.03 | 610.5 | 738.1
0.92 | 0.042966 | 164.49 | 611.8 | 738.3
0.93 | 0.04409 | 165.77 | 612.6 | 738.7
0.94 | 0.045062 | 167.28 | 613.8 | 738.9
0.95 | 0.046456 | 168.8 | 614.8 | 739.3
0.96 | 0.047595 | 170.22 | 615.9 | 739.5
0.97 | 0.048879 | 171.73 | 617 | 739.5
0.98 | 0.050244 | 173.07 | 618.1 | 739.9
0.99 | 0.051457 | 174.59 | 618.8 | 740.2
1 | 0.052765 | 176.07 | 619.8 | 740.5