## I-V Characteristic (mA-mm)
VDS (V) | VGS = -0.300 V | VGS = 0.100 V | VGS = 0.500 V | VGS = 0.900 V
0 | -2.2674e-05 | -0.48812 | -1.0362 | -5.341
0.01 | 0.000715 | 7.335 | 15.467 | 12.668
0.02 | 0.0012584 | 14.795 | 31.496 | 29.92
0.03 | 0.0016678 | 21.524 | 47.617 | 47.336
0.04 | 0.0019906 | 27.804 | 63.75 | 64.8
0.05 | 0.0022368 | 33.426 | 79.7 | 82.14
0.06 | 0.0024489 | 38.524 | 95.59 | 99.45
0.07 | 0.0026175 | 43.189 | 111.04 | 116.27
0.08 | 0.0027667 | 47.233 | 126.77 | 133.57
0.09 | 0.0029063 | 50.819 | 142.02 | 150.37
0.1 | 0.0030214 | 54.018 | 157.07 | 166.89
0.11 | 0.0031507 | 56.867 | 172.04 | 183.51
0.12 | 0.0032671 | 59.05 | 186.89 | 199.87
0.13 | 0.0033849 | 61.31 | 201.44 | 216.33
0.14 | 0.0035087 | 63.32 | 215.4 | 232.01
0.15 | 0.0036269 | 65.1 | 229.41 | 247.9
0.16 | 0.0037618 | 66.72 | 243.14 | 263.61
0.17 | 0.003874 | 68.18 | 256.54 | 279.06
0.18 | 0.0039938 | 69.49 | 269.38 | 294.01
0.19 | 0.0041205 | 70.73 | 282.23 | 309.2
0.2 | 0.0042333 | 71.95 | 294.78 | 323.99
0.21 | 0.0043913 | 73.01 | 306.59 | 338.21
0.22 | 0.0045212 | 74.17 | 318.49 | 352.71
0.23 | 0.0046633 | 75.08 | 329.9 | 366.78
0.24 | 0.0048132 | 76.28 | 340.75 | 380.31
0.25 | 0.0049669 | 77.53 | 351.32 | 393.82
0.26 | 0.0051215 | 78.72 | 361.53 | 406.94
0.27 | 0.0052621 | 80.09 | 371.61 | 420.24
0.28 | 0.0054198 | 81.25 | 380.96 | 432.63
0.29 | 0.0055946 | 82.58 | 390.02 | 445.06
0.3 | 0.005654 | 83.9 | 398.81 | 457.29
0.31 | 0.005827 | 85.13 | 407.31 | 469.22
0.32 | 0.006046 | 86.25 | 415.24 | 480.67
0.33 | 0.006238 | 87.49 | 423.02 | 492.09
0.34 | 0.006453 | 88.63 | 430.46 | 503.1
0.35 | 0.006645 | 89.74 | 437.41 | 513.67
0.36 | 0.006832 | 90.82 | 444.15 | 524.23
0.37 | 0.007036 | 91.76 | 450.52 | 534.2
0.38 | 0.007243 | 92.97 | 456.65 | 544.01
0.39 | 0.007462 | 94.05 | 462.51 | 553.39
0.4 | 0.007686 | 95.09 | 468.08 | 562.47
0.41 | 0.007938 | 96.25 | 473.4 | 571.3
0.42 | 0.008147 | 97.13 | 478.5 | 579.8
0.43 | 0.008426 | 98.29 | 483.38 | 588
0.44 | 0.008691 | 99.37 | 488.15 | 596
0.45 | 0.008981 | 100.38 | 492.61 | 603.5
0.46 | 0.009236 | 101.5 | 497.01 | 610.8
0.47 | 0.00955 | 102.52 | 501.23 | 617.8
0.48 | 0.009844 | 103.6 | 505.34 | 624.4
0.49 | 0.010161 | 104.71 | 509.24 | 630.7
0.5 | 0.010554 | 105.77 | 513.04 | 636.6
0.51 | 0.010961 | 106.83 | 516.82 | 642.5
0.52 | 0.011378 | 108.01 | 520.51 | 648.3
0.53 | 0.011752 | 109.17 | 523.97 | 653.3
0.54 | 0.012222 | 110.26 | 527.39 | 658.2
0.55 | 0.012657 | 111.52 | 530.68 | 663.3
0.56 | 0.013144 | 112.52 | 533.93 | 667.7
0.57 | 0.013616 | 113.76 | 537.04 | 671.8
0.58 | 0.014099 | 115.1 | 540.08 | 675.8
0.59 | 0.01468 | 116.25 | 543.02 | 679.8
0.6 | 0.015176 | 117.49 | 545.92 | 683.4
0.61 | 0.015748 | 118.65 | 548.68 | 686.6
0.62 | 0.016395 | 119.96 | 551.33 | 689.8
0.63 | 0.017045 | 121.15 | 553.9 | 692.6
0.64 | 0.017612 | 122.57 | 556.41 | 695.2
0.65 | 0.01823 | 123.66 | 558.83 | 697.8
0.66 | 0.018883 | 124.99 | 561.18 | 700.1
0.67 | 0.01953 | 126.31 | 563.39 | 702.4
0.68 | 0.020234 | 127.54 | 565.66 | 704.3
0.69 | 0.02095 | 128.98 | 567.66 | 706.1
0.7 | 0.02164 | 130.09 | 569.71 | 707.9
0.71 | 0.022344 | 131.44 | 571.6 | 709.4
0.72 | 0.023116 | 132.76 | 573.3 | 710.8
0.73 | 0.023891 | 134.11 | 575 | 712
0.74 | 0.02479 | 135.56 | 577 | 713.2
0.75 | 0.025435 | 136.63 | 578.6 | 714.4
0.76 | 0.026372 | 138.03 | 580.2 | 715.4
0.77 | 0.027149 | 139.42 | 581.8 | 716.4
0.78 | 0.02789 | 140.68 | 583 | 717.2
0.79 | 0.028867 | 142 | 584.8 | 718
0.8 | 0.029752 | 143.34 | 586.2 | 718.8
0.81 | 0.030725 | 144.71 | 587.6 | 719.5
0.82 | 0.031491 | 146.11 | 588.6 | 720.2
0.83 | 0.032521 | 147.43 | 590.2 | 720.8
0.84 | 0.033475 | 148.73 | 591.4 | 721.3
0.85 | 0.034554 | 150.14 | 592.6 | 722
0.86 | 0.035405 | 151.64 | 593.8 | 722.5
0.87 | 0.036453 | 153 | 595 | 722.8
0.88 | 0.037539 | 154.49 | 596.2 | 723.5
0.89 | 0.038468 | 155.72 | 597.4 | 723.6
0.9 | 0.039569 | 157.25 | 598.2 | 724.2
0.91 | 0.040778 | 158.76 | 599.4 | 724.7
0.92 | 0.041878 | 160.11 | 600.4 | 724.9
0.93 | 0.042861 | 161.6 | 601.4 | 725.3
0.94 | 0.044178 | 162.97 | 602.4 | 725.5
0.95 | 0.045243 | 164.45 | 603.6 | 725.9
0.96 | 0.046337 | 165.94 | 604.6 | 726.3
0.97 | 0.047623 | 167.43 | 605.8 | 726.7
0.98 | 0.048955 | 168.74 | 606.6 | 726.9
0.99 | 0.050151 | 170.25 | 607.6 | 727.4
1 | 0.051143 | 171.76 | 608.6 | 727.7