## I-V Characteristic (mA-mm)
VDS (V) | VGS = -0.300 V | VGS = 0.100 V | VGS = 0.500 V | VGS = 0.900 V
0 | -2.9408e-05 | -0.5322 | -1.0545 | -5.36
0.01 | 0.0007623 | 7.469 | 15.554 | 12.651
0.02 | 0.0013482 | 15.045 | 31.665 | 29.989
0.03 | 0.0017881 | 21.817 | 47.758 | 47.405
0.04 | 0.0021248 | 28.192 | 63.92 | 65.14
0.05 | 0.0023887 | 33.981 | 80.02 | 82.38
0.06 | 0.0026133 | 39.148 | 95.71 | 99.5
0.07 | 0.0027961 | 43.893 | 111.4 | 116.59
0.08 | 0.0029655 | 48.065 | 127.27 | 134.01
0.09 | 0.0031086 | 51.779 | 142.42 | 150.58
0.1 | 0.0032521 | 55.051 | 157.45 | 167.17
0.11 | 0.0033783 | 57.79 | 172.62 | 184.07
0.12 | 0.0034914 | 60.34 | 187.29 | 200.38
0.13 | 0.0036351 | 62.71 | 201.86 | 216.52
0.14 | 0.0037559 | 64.71 | 215.95 | 232.64
0.15 | 0.0038852 | 66.6 | 230.13 | 248.61
0.16 | 0.0040114 | 68.27 | 243.74 | 264.08
0.17 | 0.0041453 | 69.73 | 257.14 | 279.68
0.18 | 0.0042838 | 71.15 | 270.19 | 294.83
0.19 | 0.0044171 | 72.38 | 283.19 | 309.92
0.2 | 0.0045533 | 73.61 | 295.49 | 324.55
0.21 | 0.0047073 | 74.75 | 307.62 | 339.05
0.22 | 0.0048459 | 75.89 | 319.56 | 353.69
0.23 | 0.0050196 | 76.92 | 330.91 | 367.46
0.24 | 0.0051626 | 78.17 | 341.86 | 381.2
0.25 | 0.005334 | 79.41 | 352.57 | 394.85
0.26 | 0.0054884 | 80.75 | 362.82 | 407.95
0.27 | 0.0056561 | 82.14 | 372.8 | 421.12
0.28 | 0.005701 | 83.38 | 382.25 | 433.84
0.29 | 0.005896 | 84.79 | 391.56 | 446.25
0.3 | 0.006093 | 86.05 | 400.29 | 458.28
0.31 | 0.0063 | 87.33 | 408.82 | 470.38
0.32 | 0.006506 | 88.49 | 416.91 | 481.97
0.33 | 0.006674 | 89.65 | 424.78 | 493.32
0.34 | 0.00691 | 90.88 | 432.14 | 504.19
0.35 | 0.007112 | 92.04 | 439.23 | 514.96
0.36 | 0.007343 | 93.08 | 446.15 | 525.66
0.37 | 0.007532 | 94.14 | 452.62 | 535.6
0.38 | 0.007776 | 95.23 | 458.76 | 545.26
0.39 | 0.008006 | 96.35 | 464.62 | 554.77
0.4 | 0.008262 | 97.47 | 470.29 | 564.01
0.41 | 0.008512 | 98.63 | 475.72 | 572.9
0.42 | 0.00877 | 99.55 | 480.84 | 581.4
0.43 | 0.009053 | 100.63 | 485.71 | 589.6
0.44 | 0.009292 | 101.74 | 490.46 | 597.4
0.45 | 0.009638 | 102.76 | 495.08 | 605.4
0.46 | 0.009945 | 103.9 | 499.38 | 612.5
0.47 | 0.010282 | 104.86 | 503.62 | 619.5
0.48 | 0.010597 | 106.05 | 507.75 | 626.1
0.49 | 0.010973 | 107.15 | 511.75 | 632.5
0.5 | 0.011383 | 108.3 | 515.51 | 638.9
0.51 | 0.011777 | 109.26 | 519.24 | 644.7
0.52 | 0.012217 | 110.52 | 522.86 | 650.1
0.53 | 0.012705 | 111.58 | 526.38 | 655.3
0.54 | 0.013167 | 112.83 | 529.82 | 660.6
0.55 | 0.013635 | 114.05 | 533.04 | 664.9
0.56 | 0.014193 | 115.12 | 536.32 | 669.7
0.57 | 0.014733 | 116.35 | 539.46 | 674.2
0.58 | 0.015339 | 117.63 | 542.51 | 678
0.59 | 0.015893 | 118.71 | 545.43 | 682
0.6 | 0.01651 | 120.12 | 548.26 | 685.3
0.61 | 0.017162 | 121.22 | 551.05 | 689
0.62 | 0.017782 | 122.5 | 553.74 | 692
0.63 | 0.018441 | 123.81 | 556.28 | 695
0.64 | 0.019102 | 125.1 | 558.81 | 698
0.65 | 0.019808 | 126.26 | 561.23 | 700.2
0.66 | 0.020458 | 127.61 | 563.6 | 702.7
0.67 | 0.021261 | 128.86 | 565.8 | 704.8
0.68 | 0.022053 | 130.14 | 567.99 | 706.8
0.69 | 0.022785 | 131.52 | 570 | 708.9
0.7 | 0.02348 | 132.6 | 571.9 | 710.4
0.71 | 0.024339 | 134 | 573.8 | 712
0.72 | 0.025157 | 135.32 | 575.5 | 713.7
0.73 | 0.025961 | 136.59 | 577.6 | 714.8
0.74 | 0.026865 | 138.07 | 579.2 | 716.1
0.75 | 0.027704 | 139.19 | 581 | 717.2
0.76 | 0.028643 | 140.56 | 582.2 | 718.2
0.77 | 0.029503 | 141.9 | 584.2 | 719.2
0.78 | 0.030457 | 143.14 | 585.6 | 720.3
0.79 | 0.031281 | 144.54 | 587.2 | 720.8
0.8 | 0.03232 | 145.83 | 588.6 | 721.9
0.81 | 0.033357 | 147.16 | 589.8 | 722.1
0.82 | 0.034455 | 148.57 | 591 | 722.9
0.83 | 0.035363 | 149.9 | 592.6 | 723.6
0.84 | 0.036304 | 151.18 | 594 | 724.3
0.85 | 0.037648 | 152.6 | 594.7 | 724.7
0.86 | 0.038616 | 153.96 | 596.2 | 725.5
0.87 | 0.039792 | 155.41 | 597.4 | 725.8
0.88 | 0.040816 | 156.89 | 598.8 | 726.5
0.89 | 0.04196 | 158.16 | 599.6 | 726.7
0.9 | 0.043236 | 159.6 | 600.7 | 727.1
0.91 | 0.044231 | 161.1 | 601.5 | 727.5
0.92 | 0.045583 | 162.54 | 602.8 | 728.1
0.93 | 0.046652 | 164.05 | 603.8 | 728.3
0.94 | 0.048137 | 165.39 | 604.7 | 728.4
0.95 | 0.049152 | 166.9 | 606 | 728.9
0.96 | 0.050495 | 168.32 | 607 | 729.3
0.97 | 0.051719 | 169.86 | 607.9 | 729.9
0.98 | 0.053142 | 171.15 | 609.2 | 729.9
0.99 | 0.054422 | 172.7 | 610.1 | 730.1
1 | 0.055778 | 174.15 | 611 | 730.4