## I-V Characteristic (mA-mm)
VDS (V) | VGS = -0.300 V | VGS = 0.100 V | VGS = 0.500 V | VGS = 0.900 V
0 | -2.3895e-05 | -0.5261 | -0.8868 | -5.045
0.01 | 0.000747 | 7.603 | 15.412 | 12.39
0.02 | 0.0013117 | 14.965 | 31.643 | 29.942
0.03 | 0.0017369 | 21.807 | 47.838 | 47.496
0.04 | 0.002069 | 28.172 | 64.15 | 65.03
0.05 | 0.0023303 | 33.912 | 79.99 | 82.42
0.06 | 0.002542 | 39.167 | 95.65 | 99.53
0.07 | 0.0027281 | 43.833 | 111.81 | 117.07
0.08 | 0.0028818 | 47.994 | 127.25 | 133.88
0.09 | 0.0030203 | 51.709 | 142.4 | 150.74
0.1 | 0.0031449 | 54.978 | 157.65 | 167.42
0.11 | 0.0032622 | 57.73 | 172.74 | 184.04
0.12 | 0.0034003 | 60.33 | 187.53 | 200.68
0.13 | 0.0035171 | 62.56 | 201.96 | 216.75
0.14 | 0.0036312 | 64.67 | 216.18 | 232.66
0.15 | 0.0037568 | 66.52 | 230.26 | 248.7
0.16 | 0.0038871 | 68.14 | 243.97 | 264.54
0.17 | 0.0040163 | 69.62 | 257.33 | 279.74
0.18 | 0.00414 | 70.97 | 270.5 | 294.99
0.19 | 0.0042822 | 72.29 | 283.22 | 310.18
0.2 | 0.0044163 | 73.46 | 295.68 | 324.83
0.21 | 0.0045418 | 74.69 | 308.06 | 339.53
0.22 | 0.0047025 | 75.68 | 319.62 | 353.72
0.23 | 0.0048483 | 76.83 | 331 | 367.72
0.24 | 0.0049997 | 78.08 | 342.09 | 381.46
0.25 | 0.0051443 | 79.29 | 352.71 | 394.84
0.26 | 0.0053064 | 80.63 | 363.03 | 408.39
0.27 | 0.0054762 | 81.86 | 372.96 | 421.2
0.28 | 0.0056412 | 83.27 | 382.52 | 433.96
0.29 | 0.0057 | 84.63 | 391.59 | 446.41
0.3 | 0.005873 | 85.81 | 400.44 | 458.56
0.31 | 0.006075 | 87.15 | 409.01 | 470.51
0.32 | 0.006257 | 88.3 | 417.07 | 482.04
0.33 | 0.006478 | 89.53 | 424.84 | 493.48
0.34 | 0.006678 | 90.61 | 432.28 | 504.38
0.35 | 0.006891 | 91.75 | 439.43 | 515.14
0.36 | 0.007099 | 92.85 | 446.24 | 525.57
0.37 | 0.00731 | 93.94 | 452.72 | 535.68
0.38 | 0.007529 | 95.04 | 458.84 | 545.44
0.39 | 0.007748 | 96.17 | 464.73 | 554.71
0.4 | 0.008002 | 97.29 | 470.46 | 564.16
0.41 | 0.008257 | 98.17 | 475.79 | 572.7
0.42 | 0.008531 | 99.32 | 480.88 | 581.4
0.43 | 0.008776 | 100.44 | 485.86 | 589.4
0.44 | 0.009054 | 101.46 | 490.6 | 597.4
0.45 | 0.009321 | 102.7 | 495.15 | 605
0.46 | 0.009626 | 103.54 | 499.48 | 612.2
0.47 | 0.009958 | 104.74 | 503.66 | 619.5
0.48 | 0.010271 | 105.83 | 507.83 | 626.1
0.49 | 0.010635 | 106.92 | 511.77 | 632.5
0.5 | 0.010968 | 107.94 | 515.52 | 638.5
0.51 | 0.011436 | 109.06 | 519.26 | 644.1
0.52 | 0.011862 | 110.25 | 522.91 | 649.8
0.53 | 0.012291 | 111.42 | 526.44 | 655.1
0.54 | 0.012754 | 112.51 | 529.73 | 660.1
0.55 | 0.013198 | 113.6 | 533.08 | 664.9
0.56 | 0.013701 | 114.86 | 536.32 | 669.3
0.57 | 0.014251 | 116.09 | 539.41 | 673.8
0.58 | 0.01477 | 117.24 | 542.43 | 677.6
0.59 | 0.015359 | 118.59 | 545.3 | 681.3
0.6 | 0.015943 | 119.62 | 548.22 | 685.2
0.61 | 0.016503 | 120.96 | 550.96 | 688.4
0.62 | 0.017187 | 122.14 | 553.64 | 691.5
0.63 | 0.017815 | 123.43 | 556.15 | 694.6
0.64 | 0.018535 | 124.64 | 558.7 | 697.1
0.65 | 0.019124 | 125.93 | 561.11 | 699.7
0.66 | 0.019827 | 127.29 | 563.43 | 702
0.67 | 0.020461 | 128.54 | 565.74 | 704
0.68 | 0.0212 | 129.85 | 567.76 | 706.1
0.69 | 0.021951 | 130.94 | 569.91 | 708
0.7 | 0.022705 | 132.29 | 571.5 | 709.8
0.71 | 0.023408 | 133.65 | 573.6 | 711.4
0.72 | 0.024256 | 134.95 | 575.6 | 712.8
0.73 | 0.02517 | 136.33 | 577.3 | 714
0.74 | 0.025979 | 137.45 | 579 | 715.3
0.75 | 0.02686 | 138.83 | 580.8 | 716.4
0.76 | 0.027583 | 140.21 | 582.2 | 717.6
0.77 | 0.028502 | 141.5 | 584 | 718.5
0.78 | 0.0294 | 142.86 | 585.4 | 719.2
0.79 | 0.030204 | 144.08 | 586.9 | 720.1
0.8 | 0.031266 | 145.54 | 588.2 | 720.8
0.81 | 0.032245 | 146.85 | 589.6 | 721.7
0.82 | 0.033189 | 148.23 | 590.9 | 722
0.83 | 0.034053 | 149.5 | 592.4 | 722.8
0.84 | 0.035153 | 150.92 | 593.3 | 723.5
0.85 | 0.036162 | 152.36 | 594.6 | 724
0.86 | 0.037229 | 153.65 | 595.8 | 724.5
0.87 | 0.038241 | 155.26 | 597 | 724.9
0.88 | 0.039269 | 156.45 | 598.2 | 725.3
0.89 | 0.040563 | 157.93 | 599.2 | 725.6
0.9 | 0.041383 | 159.36 | 600.6 | 726.3
0.91 | 0.04274 | 160.79 | 601.4 | 726.5
0.92 | 0.043804 | 162.37 | 602.6 | 726.9
0.93 | 0.045155 | 163.63 | 603.7 | 727.1
0.94 | 0.046186 | 165.13 | 604.5 | 727.5
0.95 | 0.047375 | 166.59 | 605.8 | 728.1
0.96 | 0.048578 | 168.01 | 606.6 | 728.3
0.97 | 0.04987 | 169.47 | 607.6 | 728.7
0.98 | 0.050987 | 170.97 | 608.7 | 728.7
0.99 | 0.052433 | 172.46 | 609.8 | 729.1
1 | 0.053571 | 173.91 | 610.8 | 729.2