## I-V Characteristic (mA-mm)
VDS (V) | VGS = -0.300 V | VGS = 0.100 V | VGS = 0.500 V | VGS = 0.900 V
0 | -1.9772e-05 | -0.4845 | -1.0699 | -5.355
0.01 | 0.0006729 | 7.389 | 15.602 | 12.241
0.02 | 0.0011849 | 14.744 | 31.632 | 29.947
0.03 | 0.0015687 | 21.566 | 47.795 | 47.398
0.04 | 0.0018625 | 27.815 | 63.96 | 65.2
0.05 | 0.0020922 | 33.406 | 79.95 | 82.24
0.06 | 0.0022811 | 38.537 | 95.84 | 99.55
0.07 | 0.0024394 | 43.162 | 111.48 | 116.89
0.08 | 0.0025804 | 47.204 | 127.21 | 133.83
0.09 | 0.002695 | 50.794 | 142.47 | 150.68
0.1 | 0.0028099 | 53.972 | 157.55 | 167.49
0.11 | 0.0029282 | 56.869 | 172.59 | 184.17
0.12 | 0.0030381 | 59.08 | 187.27 | 200.46
0.13 | 0.0031539 | 61.27 | 201.96 | 217.03
0.14 | 0.0032518 | 63.19 | 216 | 232.96
0.15 | 0.0033574 | 65.02 | 229.96 | 248.87
0.16 | 0.0034661 | 66.66 | 243.69 | 264.41
0.17 | 0.0035602 | 68.1 | 257.18 | 279.75
0.18 | 0.0036789 | 69.46 | 270.04 | 295.27
0.19 | 0.0037944 | 70.57 | 283.01 | 310.1
0.2 | 0.0039108 | 71.85 | 295.41 | 324.97
0.21 | 0.0040316 | 72.85 | 307.48 | 339.56
0.22 | 0.0041586 | 73.89 | 319.3 | 353.63
0.23 | 0.0042915 | 75.04 | 330.62 | 367.91
0.24 | 0.0044124 | 76.16 | 341.6 | 381.69
0.25 | 0.0045431 | 77.32 | 352.18 | 395.18
0.26 | 0.0046883 | 78.6 | 362.31 | 408.35
0.27 | 0.0048116 | 79.79 | 372.42 | 421.63
0.28 | 0.0049671 | 81.07 | 381.76 | 434.29
0.29 | 0.0051068 | 82.38 | 390.89 | 446.63
0.3 | 0.0052518 | 83.69 | 399.68 | 458.81
0.31 | 0.0054056 | 84.95 | 408.16 | 470.77
0.32 | 0.0055727 | 86.09 | 416.12 | 482.5
0.33 | 0.005687 | 87.12 | 423.97 | 493.69
0.34 | 0.005857 | 88.33 | 431.34 | 504.71
0.35 | 0.006009 | 89.46 | 438.38 | 515.44
0.36 | 0.006213 | 90.48 | 445.13 | 525.81
0.37 | 0.006392 | 91.64 | 451.56 | 535.94
0.38 | 0.0066 | 92.57 | 457.69 | 545.66
0.39 | 0.006775 | 93.72 | 463.5 | 555.19
0.4 | 0.006989 | 94.7 | 469.1 | 564.39
0.41 | 0.007193 | 95.79 | 474.4 | 573.2
0.42 | 0.007375 | 96.77 | 479.56 | 581.7
0.43 | 0.00759 | 97.83 | 484.41 | 589.8
0.44 | 0.007826 | 98.94 | 489.1 | 597.8
0.45 | 0.008092 | 99.96 | 493.55 | 605.2
0.46 | 0.008311 | 100.95 | 497.92 | 612.7
0.47 | 0.008612 | 101.91 | 502.08 | 619.4
0.48 | 0.008904 | 103.1 | 506.17 | 626.5
0.49 | 0.009203 | 104.19 | 510.02 | 632.7
0.5 | 0.009519 | 105.25 | 513.82 | 638.7
0.51 | 0.009857 | 106.41 | 517.5 | 644.5
0.52 | 0.010221 | 107.35 | 521.06 | 650.1
0.53 | 0.010552 | 108.49 | 524.51 | 655.4
0.54 | 0.010963 | 109.65 | 527.89 | 660.3
0.55 | 0.011357 | 110.76 | 531.08 | 665.1
0.56 | 0.011802 | 111.91 | 534.36 | 669.7
0.57 | 0.012197 | 113.03 | 537.38 | 674.1
0.58 | 0.012629 | 114.24 | 540.4 | 677.9
0.59 | 0.013117 | 115.47 | 543.35 | 682
0.6 | 0.013645 | 116.67 | 546.11 | 685.5
0.61 | 0.014137 | 117.75 | 548.86 | 688.8
0.62 | 0.014673 | 119.02 | 551.48 | 692
0.63 | 0.015184 | 120.27 | 554.04 | 695
0.64 | 0.015689 | 121.48 | 556.5 | 697.8
0.65 | 0.016305 | 122.82 | 558.88 | 700.1
0.66 | 0.016825 | 123.88 | 561.19 | 702.5
0.67 | 0.017503 | 125.18 | 563.43 | 704.5
0.68 | 0.01805 | 126.45 | 565.58 | 706.4
0.69 | 0.018722 | 127.77 | 567.58 | 708.5
0.7 | 0.019286 | 129 | 569.6 | 710
0.71 | 0.019919 | 130.21 | 571.4 | 711.7
0.72 | 0.02059 | 131.51 | 573.2 | 713
0.73 | 0.021309 | 132.68 | 574.8 | 714.2
0.74 | 0.021986 | 134.05 | 576.6 | 715.2
0.75 | 0.022621 | 135.2 | 578.4 | 716.6
0.76 | 0.023422 | 136.49 | 579.8 | 717.6
0.77 | 0.024099 | 137.83 | 581.4 | 718.5
0.78 | 0.024906 | 139.07 | 582.9 | 719.2
0.79 | 0.025662 | 140.47 | 584.2 | 720
0.8 | 0.026529 | 141.66 | 585.5 | 720.8
0.81 | 0.027146 | 142.99 | 587 | 721.6
0.82 | 0.027938 | 144.35 | 588.2 | 722
0.83 | 0.028893 | 145.66 | 589.6 | 722.8
0.84 | 0.029677 | 147.09 | 590.8 | 723.3
0.85 | 0.03062 | 148.3 | 592 | 723.6
0.86 | 0.031435 | 149.77 | 593.2 | 724.2
0.87 | 0.032329 | 151.1 | 594.6 | 724.5
0.88 | 0.033172 | 152.42 | 595.6 | 725.3
0.89 | 0.034158 | 153.82 | 596.6 | 725.5
0.9 | 0.035034 | 155.21 | 597.6 | 725.9
0.91 | 0.036019 | 156.59 | 599 | 726.1
0.92 | 0.03709 | 157.99 | 599.8 | 726.5
0.93 | 0.037797 | 159.43 | 600.7 | 726.9
0.94 | 0.038903 | 160.75 | 601.9 | 727.3
0.95 | 0.040033 | 162.21 | 602.8 | 727.5
0.96 | 0.041031 | 163.64 | 603.8 | 728.1
0.97 | 0.042035 | 165.09 | 605 | 728.3
0.98 | 0.043188 | 166.69 | 606 | 728.3
0.99 | 0.044093 | 167.81 | 607.1 | 729.1
1 | 0.045133 | 169.38 | 607.9 | 729.1