## I-V Characteristic (mA-mm)
VDS (V) | VGS = -0.300 V | VGS = 0.100 V | VGS = 0.500 V | VGS = 0.900 V
0 | -2.5277e-05 | -0.5832 | -0.8007 | -5.312
0.01 | 0.0007361 | 7.531 | 15.396 | 12.482
0.02 | 0.00129 | 14.919 | 31.703 | 30.094
0.03 | 0.001709 | 21.774 | 47.921 | 47.624
0.04 | 0.0020333 | 28.156 | 64.19 | 65.26
0.05 | 0.0022906 | 33.96 | 80.31 | 82.75
0.06 | 0.0024956 | 39.118 | 95.97 | 99.97
0.07 | 0.002673 | 43.829 | 112.12 | 117.32
0.08 | 0.0028202 | 47.981 | 127.61 | 134.36
0.09 | 0.0029576 | 51.686 | 142.88 | 151.36
0.1 | 0.0030887 | 54.93 | 158.05 | 167.96
0.11 | 0.0032012 | 57.67 | 173.4 | 184.83
0.12 | 0.0033324 | 60.22 | 188.18 | 201.55
0.13 | 0.0034425 | 62.57 | 202.54 | 217.57
0.14 | 0.0035639 | 64.6 | 216.81 | 233.63
0.15 | 0.0036771 | 66.42 | 231.05 | 249.76
0.16 | 0.0037987 | 68.11 | 244.85 | 265.25
0.17 | 0.0039245 | 69.5 | 258.07 | 280.89
0.18 | 0.0040396 | 70.92 | 271.19 | 296.02
0.19 | 0.004169 | 72.16 | 284.14 | 311.24
0.2 | 0.0042977 | 73.38 | 296.39 | 326.04
0.21 | 0.0044211 | 74.54 | 308.76 | 340.55
0.22 | 0.0045712 | 75.57 | 320.54 | 354.97
0.23 | 0.0047129 | 76.72 | 331.91 | 369.09
0.24 | 0.0048669 | 77.93 | 342.96 | 382.74
0.25 | 0.005 | 79.09 | 353.7 | 396.38
0.26 | 0.0051518 | 80.31 | 364.02 | 409.89
0.27 | 0.0053143 | 81.7 | 373.87 | 422.8
0.28 | 0.0054641 | 83.03 | 383.42 | 435.52
0.29 | 0.0056432 | 84.34 | 392.67 | 448.07
0.3 | 0.005676 | 85.62 | 401.48 | 460.12
0.31 | 0.005891 | 86.77 | 410 | 472.31
0.32 | 0.006045 | 88.04 | 418.12 | 483.75
0.33 | 0.006253 | 89.17 | 425.97 | 495.25
0.34 | 0.006445 | 90.38 | 433.27 | 506.26
0.35 | 0.006651 | 91.53 | 440.47 | 516.77
0.36 | 0.006847 | 92.56 | 447.3 | 527.42
0.37 | 0.007063 | 93.65 | 453.81 | 537.58
0.38 | 0.007267 | 94.7 | 459.88 | 547.37
0.39 | 0.007469 | 95.84 | 465.79 | 556.73
0.4 | 0.007722 | 96.93 | 471.46 | 566.08
0.41 | 0.007951 | 97.91 | 476.88 | 575
0.42 | 0.008207 | 99 | 481.98 | 583.4
0.43 | 0.00844 | 100.12 | 486.89 | 591.4
0.44 | 0.008715 | 101.14 | 491.65 | 599.4
0.45 | 0.00897 | 102.16 | 496.25 | 607.1
0.46 | 0.009231 | 103.26 | 500.53 | 614.3
0.47 | 0.009554 | 104.34 | 504.79 | 621.6
0.48 | 0.009889 | 105.42 | 508.9 | 628.1
0.49 | 0.010219 | 106.63 | 512.77 | 634.5
0.5 | 0.010534 | 107.53 | 516.61 | 640.5
0.51 | 0.010942 | 108.76 | 520.31 | 646.3
0.52 | 0.011341 | 109.87 | 523.94 | 651.9
0.53 | 0.011781 | 110.98 | 527.5 | 657.1
0.54 | 0.012221 | 112.12 | 530.77 | 662.4
0.55 | 0.012688 | 113.24 | 534.13 | 666.9
0.56 | 0.013171 | 114.49 | 537.33 | 671.5
0.57 | 0.013617 | 115.67 | 540.48 | 675.8
0.58 | 0.014145 | 116.83 | 543.43 | 680
0.59 | 0.014716 | 117.95 | 546.33 | 683.6
0.6 | 0.015219 | 119.2 | 549.2 | 687.2
0.61 | 0.01576 | 120.46 | 552.01 | 690.5
0.62 | 0.01635 | 121.68 | 554.63 | 693.9
0.63 | 0.016936 | 122.99 | 557.09 | 696.5
0.64 | 0.01758 | 124.1 | 559.65 | 699.4
0.65 | 0.018227 | 125.45 | 562.15 | 701.8
0.66 | 0.018909 | 126.69 | 564.42 | 704.4
0.67 | 0.019614 | 127.91 | 566.67 | 706.4
0.68 | 0.020163 | 129.3 | 568.73 | 708.5
0.69 | 0.020941 | 130.45 | 570.7 | 710.5
0.7 | 0.021598 | 131.76 | 572.5 | 712.1
0.71 | 0.022509 | 133.06 | 574.8 | 713.3
0.72 | 0.023127 | 134.32 | 576.2 | 714.8
0.73 | 0.023917 | 135.57 | 578.2 | 716.2
0.74 | 0.024685 | 136.87 | 580 | 717.3
0.75 | 0.025401 | 138.15 | 581.6 | 718.5
0.76 | 0.026268 | 139.48 | 583.2 | 719.4
0.77 | 0.027144 | 140.76 | 584.8 | 720.5
0.78 | 0.028006 | 141.94 | 586.2 | 721.3
0.79 | 0.028765 | 143.26 | 587.4 | 722
0.8 | 0.029726 | 144.71 | 588.7 | 722.8
0.81 | 0.030589 | 145.99 | 590.4 | 723.6
0.82 | 0.031648 | 147.39 | 591.7 | 724
0.83 | 0.032543 | 148.65 | 593 | 724.9
0.84 | 0.033486 | 150.1 | 594.2 | 725.3
0.85 | 0.034416 | 151.4 | 595.1 | 725.8
0.86 | 0.035268 | 152.82 | 596.8 | 726
0.87 | 0.036361 | 154.13 | 597.8 | 726.7
0.88 | 0.037392 | 155.54 | 599 | 727.1
0.89 | 0.038472 | 156.91 | 599.9 | 727.5
0.9 | 0.039383 | 158.41 | 601 | 728.1
0.91 | 0.040732 | 159.76 | 602 | 728.3
0.92 | 0.041736 | 161.06 | 603 | 728.7
0.93 | 0.042838 | 162.54 | 604.2 | 729
0.94 | 0.043893 | 164.02 | 605.4 | 729.5
0.95 | 0.045092 | 165.49 | 606.2 | 729.5
0.96 | 0.046247 | 166.98 | 607.4 | 729.9
0.97 | 0.04719 | 168.22 | 608.3 | 730.3
0.98 | 0.048561 | 169.86 | 609.2 | 730.6
0.99 | 0.04974 | 171.25 | 610.5 | 730.7
1 | 0.051111 | 172.68 | 611.5 | 731.3