## I-V Characteristic (mA-mm)
VDS (V) | VGS = -0.300 V | VGS = 0.100 V | VGS = 0.500 V | VGS = 0.900 V
0 | -1.4734e-05 | -0.5872 | -1.0387 | -5.472
0.01 | 0.0007138 | 7.503 | 15.465 | 12.356
0.02 | 0.0012524 | 14.935 | 31.769 | 30.118
0.03 | 0.0016562 | 21.808 | 48.335 | 47.728
0.04 | 0.0019695 | 28.185 | 64.45 | 65.31
0.05 | 0.0022126 | 33.967 | 80.75 | 82.87
0.06 | 0.0024096 | 39.16 | 96.43 | 100.24
0.07 | 0.0025727 | 43.877 | 112.42 | 117.59
0.08 | 0.0027233 | 48.002 | 128.01 | 134.58
0.09 | 0.0028504 | 51.719 | 143.3 | 151.78
0.1 | 0.0029729 | 54.987 | 158.76 | 168.62
0.11 | 0.0030915 | 57.76 | 173.87 | 185.47
0.12 | 0.0032081 | 60.27 | 188.71 | 201.86
0.13 | 0.0033227 | 62.63 | 203.27 | 218.25
0.14 | 0.0034311 | 64.64 | 217.47 | 234.68
0.15 | 0.0035425 | 66.52 | 231.81 | 250.48
0.16 | 0.0036645 | 68.2 | 245.49 | 266.19
0.17 | 0.0037707 | 69.58 | 258.86 | 281.86
0.18 | 0.0039045 | 71.05 | 272.04 | 296.93
0.19 | 0.0040287 | 72.3 | 285.18 | 312.43
0.2 | 0.0041586 | 73.45 | 297.55 | 327.15
0.21 | 0.0042772 | 74.66 | 309.73 | 341.8
0.22 | 0.0044041 | 75.76 | 321.64 | 356.13
0.23 | 0.0045418 | 76.9 | 333.13 | 370.52
0.24 | 0.0046626 | 78.03 | 344.27 | 384.45
0.25 | 0.0048228 | 79.25 | 354.98 | 397.99
0.26 | 0.004968 | 80.53 | 365.28 | 411.27
0.27 | 0.0051167 | 81.88 | 375.26 | 424.53
0.28 | 0.005277 | 83.22 | 384.79 | 437.52
0.29 | 0.0054398 | 84.58 | 394.22 | 449.88
0.3 | 0.0056068 | 85.91 | 402.99 | 462.14
0.31 | 0.00572 | 87 | 411.5 | 474.28
0.32 | 0.005885 | 88.25 | 419.64 | 485.76
0.33 | 0.006059 | 89.45 | 427.62 | 497.39
0.34 | 0.006243 | 90.56 | 435.02 | 508.43
0.35 | 0.006422 | 91.74 | 442.15 | 519.24
0.36 | 0.006642 | 92.78 | 449.05 | 529.78
0.37 | 0.006848 | 93.92 | 455.61 | 539.84
0.38 | 0.007049 | 95.03 | 461.83 | 549.81
0.39 | 0.007229 | 96.07 | 467.67 | 559.36
0.4 | 0.007473 | 97.07 | 473.4 | 568.65
0.41 | 0.007693 | 98.11 | 478.83 | 577.4
0.42 | 0.007939 | 99.23 | 483.99 | 586.2
0.43 | 0.008175 | 100.3 | 488.9 | 594.4
0.44 | 0.00842 | 101.4 | 493.69 | 602.2
0.45 | 0.008683 | 102.3 | 498.25 | 609.8
0.46 | 0.008929 | 103.46 | 502.63 | 617.2
0.47 | 0.00926 | 104.55 | 506.82 | 624.2
0.48 | 0.009568 | 105.65 | 510.93 | 630.9
0.49 | 0.009901 | 106.73 | 514.9 | 637.3
0.5 | 0.010221 | 107.7 | 518.7 | 643.7
0.51 | 0.010587 | 108.95 | 522.41 | 649.4
0.52 | 0.010958 | 110.09 | 526.02 | 654.9
0.53 | 0.011342 | 111.21 | 529.54 | 660.3
0.54 | 0.011752 | 112.35 | 532.92 | 665.1
0.55 | 0.01221 | 113.4 | 536.2 | 670.2
0.56 | 0.012669 | 114.65 | 539.46 | 674.8
0.57 | 0.013128 | 115.77 | 542.47 | 678.8
0.58 | 0.013623 | 116.99 | 545.53 | 683.2
0.59 | 0.014148 | 118.05 | 548.48 | 687
0.6 | 0.014755 | 119.44 | 551.29 | 690.4
0.61 | 0.01522 | 120.56 | 554.09 | 693.8
0.62 | 0.015793 | 121.88 | 556.64 | 696.8
0.63 | 0.016358 | 123.18 | 559.26 | 699.8
0.64 | 0.016923 | 124.27 | 561.76 | 702.6
0.65 | 0.017582 | 125.53 | 564.21 | 705
0.66 | 0.018237 | 126.85 | 566.52 | 707.5
0.67 | 0.018926 | 128.1 | 568.69 | 709.6
0.68 | 0.019417 | 129.41 | 570.7 | 711.7
0.69 | 0.020212 | 130.59 | 572.8 | 713.3
0.7 | 0.020824 | 131.92 | 574.8 | 715.3
0.71 | 0.02169 | 133.2 | 576.6 | 716.8
0.72 | 0.022312 | 134.5 | 578.6 | 718.2
0.73 | 0.023064 | 135.69 | 580.2 | 719.4
0.74 | 0.023814 | 137.05 | 582.1 | 720.4
0.75 | 0.024462 | 138.28 | 583.5 | 721.7
0.76 | 0.025372 | 139.63 | 585.3 | 722.6
0.77 | 0.026244 | 141 | 587.2 | 723.6
0.78 | 0.027098 | 142.13 | 588.2 | 724.5
0.79 | 0.027781 | 143.54 | 589.8 | 725
0.8 | 0.028669 | 144.86 | 591.3 | 725.8
0.81 | 0.029568 | 146.23 | 592.4 | 726.5
0.82 | 0.030479 | 147.58 | 594 | 727.1
0.83 | 0.031418 | 148.89 | 595 | 727.7
0.84 | 0.032368 | 150.29 | 596.2 | 728.2
0.85 | 0.033306 | 151.6 | 597.6 | 728.7
0.86 | 0.034054 | 153.08 | 598.6 | 729.1
0.87 | 0.035258 | 154.35 | 599.8 | 729.7
0.88 | 0.036236 | 155.77 | 601 | 730
0.89 | 0.037325 | 157.29 | 602 | 730.6
0.9 | 0.038185 | 158.71 | 603.3 | 730.7
0.91 | 0.039357 | 160.11 | 604.4 | 731.3
0.92 | 0.040351 | 161.34 | 605 | 731.5
0.93 | 0.041271 | 162.93 | 606.7 | 731.9
0.94 | 0.042541 | 164.43 | 607.4 | 732.2
0.95 | 0.043643 | 165.85 | 608.6 | 732.9
0.96 | 0.044773 | 167.41 | 609.5 | 732.7
0.97 | 0.045813 | 168.74 | 610.6 | 733
0.98 | 0.047132 | 170.3 | 611.4 | 733.5
0.99 | 0.048296 | 171.72 | 612.4 | 733.5
1 | 0.049588 | 173.21 | 613.6 | 734.1