## I-V Characteristic (mA-mm)
VDS (V) | VGS = -0.300 V | VGS = 0.100 V | VGS = 0.500 V | VGS = 0.900 V
0 | -1.9834e-05 | -0.51206 | -0.8805 | -5.198
0.01 | 0.0007074 | 7.542 | 15.483 | 12.505
0.02 | 0.0012449 | 14.931 | 31.852 | 30.279
0.03 | 0.0016513 | 21.781 | 48.168 | 47.714
0.04 | 0.0019654 | 28.112 | 64.47 | 65.62
0.05 | 0.0022101 | 33.871 | 80.59 | 83.03
0.06 | 0.0024019 | 39.111 | 96.73 | 100.66
0.07 | 0.0025785 | 43.756 | 112.48 | 117.83
0.08 | 0.0027229 | 47.891 | 128.18 | 135.04
0.09 | 0.0028629 | 51.593 | 143.66 | 152.04
0.1 | 0.0029837 | 54.857 | 158.84 | 168.64
0.11 | 0.0031057 | 57.64 | 174.3 | 185.79
0.12 | 0.0032222 | 60.23 | 189.1 | 202.3
0.13 | 0.0033232 | 62.55 | 203.62 | 218.52
0.14 | 0.0034469 | 64.56 | 217.84 | 234.62
0.15 | 0.0035612 | 66.38 | 231.94 | 250.99
0.16 | 0.0036803 | 68.02 | 245.96 | 266.66
0.17 | 0.003807 | 69.42 | 259.23 | 282.13
0.18 | 0.0039353 | 70.87 | 272.37 | 297.48
0.19 | 0.004064 | 72.13 | 285.48 | 312.85
0.2 | 0.0041737 | 73.29 | 298.03 | 327.87
0.21 | 0.0043138 | 74.58 | 310.12 | 342.24
0.22 | 0.0044509 | 75.55 | 322 | 356.75
0.23 | 0.0045788 | 76.77 | 333.57 | 371.04
0.24 | 0.004732 | 77.92 | 344.57 | 384.6
0.25 | 0.0048702 | 79.24 | 355.41 | 398.57
0.26 | 0.0050204 | 80.55 | 365.76 | 411.84
0.27 | 0.0051759 | 81.85 | 375.78 | 424.95
0.28 | 0.0053346 | 83.2 | 385.35 | 437.75
0.29 | 0.0055029 | 84.54 | 394.54 | 450.41
0.3 | 0.0056466 | 85.85 | 403.53 | 462.67
0.31 | 0.005712 | 87.01 | 412.01 | 474.65
0.32 | 0.005894 | 88.25 | 420.1 | 486.29
0.33 | 0.006105 | 89.46 | 428.04 | 497.88
0.34 | 0.006275 | 90.48 | 435.51 | 509.02
0.35 | 0.006472 | 91.76 | 442.61 | 519.62
0.36 | 0.006672 | 92.72 | 449.51 | 530.23
0.37 | 0.006891 | 93.82 | 456.03 | 540.5
0.38 | 0.007096 | 94.98 | 462.3 | 550.21
0.39 | 0.007302 | 96.04 | 468.15 | 559.85
0.4 | 0.007543 | 97.13 | 473.81 | 569.11
0.41 | 0.007748 | 98.12 | 479.25 | 578
0.42 | 0.008025 | 99.23 | 484.45 | 586.4
0.43 | 0.008261 | 100.3 | 489.41 | 594.6
0.44 | 0.00853 | 101.38 | 494.1 | 603.1
0.45 | 0.008797 | 102.42 | 498.64 | 610.6
0.46 | 0.00908 | 103.46 | 503.04 | 617.5
0.47 | 0.009388 | 104.51 | 507.27 | 624.7
0.48 | 0.009694 | 105.57 | 511.32 | 631.3
0.49 | 0.010047 | 106.73 | 515.26 | 638.1
0.5 | 0.010385 | 107.67 | 519.1 | 644.1
0.51 | 0.010756 | 108.82 | 522.77 | 649.8
0.52 | 0.011129 | 110.05 | 526.38 | 655.5
0.53 | 0.011591 | 111.14 | 529.79 | 661
0.54 | 0.012015 | 112.4 | 533.17 | 665.9
0.55 | 0.012494 | 113.34 | 536.52 | 670.8
0.56 | 0.012982 | 114.66 | 539.66 | 675.4
0.57 | 0.013442 | 115.77 | 542.78 | 679.8
0.58 | 0.013975 | 117.03 | 545.76 | 683.6
0.59 | 0.014419 | 118.15 | 548.67 | 687.6
0.6 | 0.015046 | 119.36 | 551.53 | 690.9
0.61 | 0.015629 | 120.54 | 554.27 | 694.4
0.62 | 0.016191 | 121.78 | 556.98 | 697.8
0.63 | 0.016756 | 123.03 | 559.45 | 700.5
0.64 | 0.017355 | 124.18 | 561.99 | 703.2
0.65 | 0.018043 | 125.55 | 564.38 | 705.8
0.66 | 0.018623 | 126.77 | 566.71 | 708.1
0.67 | 0.019272 | 128.09 | 568.97 | 710.1
0.68 | 0.019951 | 129.41 | 570.8 | 712.4
0.69 | 0.020633 | 130.42 | 572.8 | 714.2
0.7 | 0.021281 | 131.9 | 575 | 716
0.71 | 0.022056 | 133.11 | 576.8 | 717.2
0.72 | 0.022865 | 134.42 | 578.6 | 718.8
0.73 | 0.02368 | 135.71 | 580.8 | 720.1
0.74 | 0.024421 | 136.91 | 582.2 | 721.3
0.75 | 0.025186 | 138.25 | 583.8 | 722.4
0.76 | 0.025909 | 139.59 | 585.4 | 723.6
0.77 | 0.026704 | 140.94 | 587 | 724.2
0.78 | 0.027625 | 142.1 | 588.6 | 725.3
0.79 | 0.028478 | 143.51 | 589.8 | 725.9
0.8 | 0.029394 | 144.84 | 591.4 | 726.7
0.81 | 0.030158 | 146.13 | 592.8 | 727.1
0.82 | 0.031238 | 147.61 | 594.2 | 728.1
0.83 | 0.032121 | 148.74 | 595.6 | 728.7
0.84 | 0.033177 | 150.22 | 596.3 | 729.1
0.85 | 0.034076 | 151.63 | 597.8 | 729.7
0.86 | 0.035036 | 152.96 | 599 | 730.1
0.87 | 0.035953 | 154.46 | 600.2 | 730.6
0.88 | 0.036912 | 155.68 | 601.2 | 731.3
0.89 | 0.038027 | 157.13 | 602.2 | 731.5
0.9 | 0.039082 | 158.55 | 603.5 | 731.9
0.91 | 0.040175 | 160.04 | 604.4 | 732.2
0.92 | 0.041154 | 161.38 | 605.6 | 732.4
0.93 | 0.042504 | 162.86 | 606.7 | 733.1
0.94 | 0.043549 | 164.33 | 607.6 | 733.1
0.95 | 0.04464 | 165.71 | 608.8 | 733.5
0.96 | 0.045814 | 167.22 | 609.9 | 733.9
0.97 | 0.046828 | 168.56 | 610.7 | 734.1
0.98 | 0.048027 | 170.08 | 611.8 | 734.5
0.99 | 0.049179 | 171.53 | 613.1 | 734.7
1 | 0.050429 | 173.06 | 613.8 | 735.1