## I-V Characteristic (mA-mm)
VDS (V) | VGS = -0.300 V | VGS = 0.100 V | VGS = 0.500 V | VGS = 0.900 V
0 | -1.6203e-05 | -0.50764 | -1.1803 | -5.5
0.01 | 0.0007333 | 7.574 | 15.544 | 12.616
0.02 | 0.0012781 | 14.877 | 31.917 | 30.138
0.03 | 0.0016935 | 21.672 | 48.181 | 47.827
0.04 | 0.0020248 | 28.022 | 64.56 | 65.7
0.05 | 0.002279 | 33.688 | 80.59 | 83.08
0.06 | 0.0024884 | 38.888 | 96.54 | 100.44
0.07 | 0.0026846 | 43.515 | 112.68 | 117.85
0.08 | 0.0028381 | 47.639 | 128.31 | 135.14
0.09 | 0.0029828 | 51.289 | 143.74 | 151.96
0.1 | 0.0031137 | 54.522 | 158.92 | 168.86
0.11 | 0.0032384 | 57.32 | 174.25 | 185.81
0.12 | 0.0033883 | 59.86 | 189.23 | 202.45
0.13 | 0.0035058 | 62.15 | 203.62 | 218.67
0.14 | 0.0036272 | 64.13 | 218 | 234.96
0.15 | 0.0037622 | 65.94 | 232.24 | 251.05
0.16 | 0.00391 | 67.6 | 245.72 | 266.7
0.17 | 0.0040517 | 69.02 | 259.46 | 282.54
0.18 | 0.004178 | 70.33 | 272.52 | 297.76
0.19 | 0.0043214 | 71.61 | 285.54 | 312.92
0.2 | 0.004479 | 72.83 | 298.01 | 327.79
0.21 | 0.0046275 | 73.98 | 310.24 | 342.4
0.22 | 0.0048174 | 75.12 | 322.18 | 357.04
0.23 | 0.0049766 | 76.16 | 333.59 | 371.09
0.24 | 0.0051634 | 77.41 | 344.6 | 385.04
0.25 | 0.005329 | 78.65 | 355.4 | 398.77
0.26 | 0.0054977 | 79.89 | 365.81 | 412.05
0.27 | 0.005635 | 81.27 | 375.73 | 425.27
0.28 | 0.005856 | 82.62 | 385.39 | 438.17
0.29 | 0.006086 | 83.9 | 394.65 | 450.64
0.3 | 0.006308 | 85.13 | 403.35 | 462.83
0.31 | 0.006511 | 86.45 | 412.01 | 475.16
0.32 | 0.006719 | 87.5 | 420.11 | 486.69
0.33 | 0.006944 | 88.79 | 427.99 | 498.13
0.34 | 0.00718 | 89.9 | 435.39 | 509.18
0.35 | 0.007369 | 91 | 442.48 | 519.84
0.36 | 0.007652 | 92.2 | 449.47 | 530.7
0.37 | 0.007923 | 93.08 | 455.93 | 540.67
0.38 | 0.008223 | 94.28 | 462.08 | 550.42
0.39 | 0.008513 | 95.35 | 467.95 | 560.04
0.4 | 0.00883 | 96.45 | 473.71 | 569.35
0.41 | 0.009058 | 97.45 | 479.12 | 578.2
0.42 | 0.009352 | 98.55 | 484.26 | 586.6
0.43 | 0.009718 | 99.59 | 489.1 | 594.9
0.44 | 0.010194 | 100.63 | 493.93 | 603.1
0.45 | 0.010496 | 101.72 | 498.4 | 610.6
0.46 | 0.010885 | 102.72 | 502.75 | 617.9
0.47 | 0.011233 | 103.83 | 506.88 | 624.9
0.48 | 0.011803 | 104.94 | 511 | 631.6
0.49 | 0.012186 | 105.97 | 514.93 | 637.7
0.5 | 0.012613 | 107.17 | 518.62 | 644.1
0.51 | 0.013122 | 108.1 | 522.32 | 649.9
0.52 | 0.013685 | 109.37 | 525.9 | 655.7
0.53 | 0.01437 | 110.41 | 529.38 | 660.8
0.54 | 0.014892 | 111.56 | 532.71 | 665.8
0.55 | 0.015848 | 112.83 | 535.9 | 670.7
0.56 | 0.016419 | 113.81 | 539.15 | 675.4
0.57 | 0.017104 | 115.01 | 542.25 | 679.5
0.58 | 0.017966 | 116.27 | 545.23 | 683.8
0.59 | 0.018568 | 117.51 | 548.04 | 687.2
0.6 | 0.019407 | 118.68 | 550.89 | 690.8
0.61 | 0.021144 | 119.79 | 553.62 | 694.2
0.62 | 0.021963 | 121.06 | 556.26 | 697.2
0.63 | 0.023244 | 122.34 | 558.84 | 700
0.64 | 0.024268 | 123.59 | 561.24 | 702.9
0.65 | 0.025808 | 124.7 | 563.66 | 705.5
0.66 | 0.026732 | 126.01 | 566.01 | 707.7
0.67 | 0.028269 | 127.29 | 568.18 | 709.8
0.68 | 0.029861 | 128.57 | 570.3 | 711.8
0.69 | 0.030871 | 129.86 | 572.3 | 713.7
0.7 | 0.032657 | 130.96 | 574.3 | 715.4
0.71 | 0.033616 | 132.28 | 576 | 716.9
0.72 | 0.03582 | 133.6 | 578.2 | 718.4
0.73 | 0.036966 | 134.89 | 579.7 | 719.3
0.74 | 0.038914 | 136.17 | 581.6 | 720.6
0.75 | 0.041128 | 137.4 | 583 | 721.8
0.76 | 0.043106 | 138.71 | 584.6 | 722.7
0.77 | 0.045339 | 139.99 | 586.2 | 723.6
0.78 | 0.047117 | 141.34 | 587.6 | 724.3
0.79 | 0.049909 | 142.54 | 589 | 725.1
0.8 | 0.051881 | 143.94 | 590.4 | 725.8
0.81 | 0.054371 | 145.26 | 591.8 | 726.7
0.82 | 0.055921 | 146.57 | 593 | 727.1
0.83 | 0.05852 | 148.05 | 594.4 | 727.7
0.84 | 0.06049 | 149.21 | 595.8 | 728.3
0.85 | 0.06467 | 150.67 | 596.6 | 728.7
0.86 | 0.06519 | 152.04 | 597.9 | 729.3
0.87 | 0.06908 | 153.4 | 599.2 | 729.5
0.88 | 0.07218 | 154.93 | 600.3 | 729.9
0.89 | 0.07457 | 156.17 | 601.4 | 730.3
0.9 | 0.07818 | 157.63 | 602.6 | 730.9
0.91 | 0.07928 | 159.07 | 603.4 | 731.3
0.92 | 0.08278 | 160.48 | 604.6 | 731.5
0.93 | 0.08486 | 161.87 | 605.8 | 731.9
0.94 | 0.08953 | 163.26 | 606.7 | 732
0.95 | 0.09082 | 164.75 | 607.6 | 732.5
0.96 | 0.09512 | 166.22 | 608.6 | 732.7
0.97 | 0.09917 | 167.61 | 609.9 | 733.1
0.98 | 0.10145 | 168.88 | 610.8 | 733.5
0.99 | 0.10412 | 170.52 | 611.8 | 733.5
1 | 0.10767 | 171.92 | 613 | 733.9