## I-V Characteristic (mA-mm)
VDS (V) | VGS = -0.300 V | VGS = 0.100 V | VGS = 0.500 V | VGS = 0.900 V
0 | -1.2985e-05 | -0.502 | -1.0759 | -5.463
0.01 | 0.000674 | 7.467 | 15.492 | 12.454
0.02 | 0.0011825 | 14.871 | 31.962 | 30.155
0.03 | 0.0015631 | 21.622 | 48.535 | 47.961
0.04 | 0.001853 | 28.034 | 64.67 | 65.72
0.05 | 0.0020843 | 33.697 | 81.05 | 83.16
0.06 | 0.0022702 | 38.842 | 96.83 | 100.83
0.07 | 0.0024359 | 43.47 | 112.8 | 118.11
0.08 | 0.0025709 | 47.622 | 128.49 | 135.22
0.09 | 0.0027004 | 51.282 | 144.03 | 152.38
0.1 | 0.0028051 | 54.489 | 159.43 | 169.4
0.11 | 0.0029173 | 57.32 | 174.55 | 186.09
0.12 | 0.00303 | 59.85 | 189.5 | 202.82
0.13 | 0.0031269 | 62.13 | 204.05 | 219.22
0.14 | 0.0032383 | 64.11 | 218.16 | 235.37
0.15 | 0.0033458 | 65.94 | 232.72 | 251.72
0.16 | 0.0034522 | 67.5 | 246.36 | 267.44
0.17 | 0.0035608 | 69.03 | 259.71 | 282.93
0.18 | 0.0036786 | 70.37 | 272.92 | 298.25
0.19 | 0.0037935 | 71.61 | 286.06 | 313.45
0.2 | 0.0038956 | 72.9 | 298.54 | 328.74
0.21 | 0.004028 | 73.91 | 310.72 | 343.08
0.22 | 0.0041445 | 75.07 | 322.58 | 357.54
0.23 | 0.0042654 | 76.27 | 334.17 | 371.96
0.24 | 0.004405 | 77.38 | 345.25 | 385.85
0.25 | 0.004535 | 78.65 | 356.01 | 399.47
0.26 | 0.0046769 | 79.89 | 366.32 | 412.96
0.27 | 0.0048185 | 81.21 | 376.23 | 426.13
0.28 | 0.0049609 | 82.62 | 385.79 | 438.9
0.29 | 0.005121 | 83.9 | 395.18 | 451.68
0.3 | 0.0052444 | 85.04 | 403.99 | 463.92
0.31 | 0.005414 | 86.37 | 412.45 | 475.91
0.32 | 0.0055762 | 87.56 | 420.58 | 487.5
0.33 | 0.005692 | 88.75 | 428.48 | 498.99
0.34 | 0.005864 | 89.9 | 435.93 | 510.33
0.35 | 0.006053 | 90.89 | 443.01 | 520.91
0.36 | 0.006245 | 92.12 | 449.91 | 531.44
0.37 | 0.006451 | 93.18 | 456.44 | 541.71
0.38 | 0.006619 | 94.24 | 462.62 | 551.54
0.39 | 0.006817 | 95.27 | 468.45 | 561.11
0.4 | 0.007029 | 96.33 | 474.14 | 570.3
0.41 | 0.007223 | 97.41 | 479.55 | 579.2
0.42 | 0.007457 | 98.44 | 484.66 | 588
0.43 | 0.007701 | 99.55 | 489.54 | 596
0.44 | 0.007923 | 100.5 | 494.29 | 603.8
0.45 | 0.00815 | 101.66 | 498.82 | 611.7
0.46 | 0.008446 | 102.68 | 503.13 | 619
0.47 | 0.008707 | 103.75 | 507.37 | 626.1
0.48 | 0.009044 | 104.87 | 511.36 | 632.7
0.49 | 0.009316 | 105.89 | 515.31 | 639.1
0.5 | 0.009644 | 107.01 | 519.12 | 645.3
0.51 | 0.00996 | 108.13 | 522.75 | 651
0.52 | 0.010308 | 109.26 | 526.3 | 656.6
0.53 | 0.010697 | 110.4 | 529.82 | 661.7
0.54 | 0.011112 | 111.41 | 533.17 | 667
0.55 | 0.011537 | 112.64 | 536.38 | 672
0.56 | 0.01196 | 113.88 | 539.62 | 676.3
0.57 | 0.012405 | 115.01 | 542.63 | 680.4
0.58 | 0.012872 | 116.18 | 545.61 | 684.7
0.59 | 0.013382 | 117.33 | 548.48 | 688.4
0.6 | 0.013857 | 118.55 | 551.34 | 692.2
0.61 | 0.014384 | 119.78 | 554.1 | 695.2
0.62 | 0.014965 | 120.98 | 556.65 | 698.4
0.63 | 0.015469 | 122.06 | 559.21 | 701.3
0.64 | 0.015941 | 123.42 | 561.67 | 704.1
0.65 | 0.016573 | 124.68 | 564.11 | 706.5
0.66 | 0.017245 | 125.85 | 566.38 | 708.9
0.67 | 0.017819 | 127.17 | 568.59 | 710.8
0.68 | 0.018456 | 128.29 | 570.7 | 712.9
0.69 | 0.019101 | 129.69 | 572.7 | 714.8
0.7 | 0.019708 | 130.96 | 574.6 | 716.2
0.71 | 0.020325 | 132.2 | 576.6 | 717.6
0.72 | 0.021105 | 133.45 | 578.2 | 719.3
0.73 | 0.021789 | 134.66 | 580.2 | 720.6
0.74 | 0.022393 | 135.93 | 581.8 | 721.6
0.75 | 0.02317 | 137.21 | 583.4 | 722.8
0.76 | 0.024018 | 138.51 | 585 | 723.7
0.77 | 0.024767 | 139.67 | 586.5 | 724.3
0.78 | 0.025523 | 141.02 | 588 | 725.5
0.79 | 0.026323 | 142.34 | 589.4 | 726.1
0.8 | 0.027132 | 143.67 | 590.6 | 726.7
0.81 | 0.027941 | 145.1 | 592.4 | 727.7
0.82 | 0.028762 | 146.17 | 593.4 | 727.9
0.83 | 0.029645 | 147.65 | 594.6 | 728.7
0.84 | 0.030592 | 149.1 | 596 | 729.1
0.85 | 0.031267 | 150.37 | 597.2 | 729.9
0.86 | 0.032242 | 151.77 | 598.2 | 729.9
0.87 | 0.0332 | 153.08 | 599.4 | 730.5
0.88 | 0.034337 | 154.51 | 600.7 | 731.1
0.89 | 0.035118 | 155.92 | 601.5 | 731.1
0.9 | 0.03604 | 157.32 | 602.6 | 731.7
0.91 | 0.037084 | 158.67 | 603.8 | 731.9
0.92 | 0.037988 | 160.11 | 604.6 | 732.2
0.93 | 0.038954 | 161.5 | 605.8 | 732.4
0.94 | 0.04012 | 162.92 | 607.1 | 732.9
0.95 | 0.041359 | 164.43 | 607.9 | 733.3
0.96 | 0.042137 | 165.61 | 609 | 733.5
0.97 | 0.043442 | 167.2 | 609.9 | 733.8
0.98 | 0.044459 | 168.62 | 611 | 734.1
0.99 | 0.045578 | 170.02 | 612 | 734.3
1 | 0.046696 | 171.56 | 613.1 | 734.9